## in
sample_number | date_printed | print_type | temperature | humidity | material1a | material1aMW | material1aRat | material2a | material2aMW | material2aRat | electrolyte1a | wt_pct1a | salt2a | wt_pctSalt2a | Additive | wt_pctAdd | material1b | material1bMW | material1bRat | material2b | material2bMW | material2bRat | electrolyte1b | wt_pct1b | salt2b | wt_pctSalt2b | Additive | wt_pctAdd | purge_time_s | Comp1_flowRate | Comp2_flowRate | actual_composition_by_fluorescence_in_the_future | initiator | wt_initiator | ratio_eo_li | x_li_tfsi | additive | additive_wt | SPE_thickness1_mm | SPE_thickness2_mm | SPE_thicknessAVG_mm | SPE_thicknessAVG_cm | area_cm2 | resistance1_o | resistance2_o | resistance3_o | sample_ID | resistanceAVG_o | ionic_conductivity_s_cm | notes | EIS_mpr | 2EIS_mpr | 3EIS_mpr | 4EIS_mpr
1 | 2023-05-09 | PCB print | NA | NA | PEGMEA | 550 | 0.9 | PEGDA | 250 | 0.1 | NA | NA | NA | NA | NA | NA | PEGMEA | 550 | 0.9 | PEGDA | 250 | 0.1 | NA | NA | NA | NA | Cab-O-Sil EH% | 5 | 60 | 0 | 1 | NA | I-819 | 1 | NA | 0 |  |  | 0.264 |  | 0.264 | 0.0264 | 0.0066 | 37800000 |  |  | KR_01 | 37800000 | 1.002084e-07 | NA | \General - High-Throughput Polymer Electrolytes DIW\Database of polymer electrolytes\mpr files\05092023 9 pegmea 1 pegda 5wt Cab-O-Sil EH%/9 pegmea 1 pegda 5wt Cab-O-Sil EH%.mpr
2 | 2023-05-09 | PCB print | NA | NA | PEGMEA | 550 | 0.9 | PEGDA | 250 | 0.1 | NA | NA | NA | NA | NA | NA | PEGMEA | 550 | 0.9 | PEGDA | 250 | 0.1 | NA | NA | NA | NA | Cab-O-Sil EH% | 5 | 60 | 0.2 | 0.8 | NA | I-819 | 1 | NA | 0 |  |  | 1.102 |  | 1.102 | 0.1102 | 0.02755 | 13800000 |  |  | KR_02 | 13800000 | 6.57566e-08 | NA | \General - High-Throughput Polymer Electrolytes DIW\Database of polymer electrolytes\mpr files\05092023 9 pegmea 1 pegda 5wt Cab-O-Sil EH%/9 pegmea 1 pegda 4 wt Cab-O-Sil EH%.mpr
3 | 2023-05-09 | PCB print | NA | NA | PEGMEA | 550 | 0.9 | PEGDA | 250 | 0.1 | NA | NA | NA | NA | NA | NA | PEGMEA | 550 | 0.9 | PEGDA | 250 | 0.1 | NA | NA | NA | NA | Cab-O-Sil EH% | 5 | 60 | 0.4 | 0.6 | NA | I-819 | 1 | NA | 0 |  |  | 1.228 |  | 1.228 | 0.1228 | 0.0307 | 29300000 |  |  | KR_03 | 29300000 | 2.779291e-08 | NA | \General - High-Throughput Polymer Electrolytes DIW\Database of polymer electrolytes\mpr files\05092023 9 pegmea 1 pegda 5wt Cab-O-Sil EH%/9 pegmea 1 pegda 3 wt Cab-O-Sil EH%.mpr
4 | 2023-05-09 | PCB print | NA | NA | PEGMEA | 550 | 0.9 | PEGDA | 250 | 0.1 | NA | NA | NA | NA | NA | NA | PEGMEA | 550 | 0.9 | PEGDA | 250 | 0.1 | NA | NA | NA | NA | Cab-O-Sil EH% | 5 | 60 | 0.6 | 0.4 | NA | I-819 | 1 | NA | 0 |  |  | 0.913 |  | 0.913 | 0.0913 | 0.022825 | 29400000 |  |  | KR_04 | 29400000 | 3.725477e-08 | NA | \General - High-Throughput Polymer Electrolytes DIW\Database of polymer electrolytes\mpr files\05092023 9 pegmea 1 pegda 5wt Cab-O-Sil EH%/9 pegmea 1 pegda 2 wt Cab-O-Sil EH%.mpr
5 | 2023-05-09 | PCB print | NA | NA | PEGMEA | 550 | 0.9 | PEGDA | 250 | 0.1 | NA | NA | NA | NA | NA | NA | PEGMEA | 550 | 0.9 | PEGDA | 250 | 0.1 | NA | NA | NA | NA | Cab-O-Sil EH% | 5 | 60 | 0.8 | 0.2 | NA | I-819 | 1 | NA | 0 |  |  | 1.369 |  | 1.369 | 0.1369 | 0.034225 | 44000000 |  |  | KR_05 | 44000000 | 1.660137e-08 | NA | \General - High-Throughput Polymer Electrolytes DIW\Database of polymer electrolytes\mpr files\05092023 9 pegmea 1 pegda 5wt Cab-O-Sil EH%/9 pegmea 1 pegda 1 wt Cab-O-Sil EH%.mpr
6 | 2023-05-09 | PCB print | NA | NA | PEGMEA | 550 | 0.9 | PEGDA | 250 | 0.1 | NA | NA | NA | NA | NA | NA | PEGMEA | 550 | 0.9 | PEGDA | 250 | 0.1 | NA | NA | NA | NA | Cab-O-Sil EH% | 5 | 60 | 1 | 0 | NA | I-819 | 1 | NA | 0 |  |  | 0.555 |  | 0.555 | 0.0555 | 0.013875 | 37800000 |  |  | KR_06 | 37800000 | 4.766671e-08 | NA | \General - High-Throughput Polymer Electrolytes DIW\Database of polymer electrolytes\mpr files\05092023 9 pegmea 1 pegda 5wt Cab-O-Sil EH%/9 pegmea 1 pegda 0 wt Cab-O-Sil EH%.mpr
7 | 2023-05-09 | PCB print | NA | NA | PEGMEA | 550 | 0.9 | PEGDA | 250 | 0.1 | NA | NA | NA | NA | NA | NA | PEGMEA | 550 | 0.9 | PEGDA | 250 | 0.1 | NA | NA | NA | NA | Cab-O-Sil EH% | 5 | 35 | 0 | 1 | NA | I-819 | 1 | NA | 0 |  |  | 1.744 |  | 1.744 | 0.1744 | 0.0436 | 81000000 |  |  | KR_07 | 81000000 | 7.078944e-09 | NA | \General - High-Throughput Polymer Electrolytes DIW\Database of polymer electrolytes\mpr files\05092023 9 pegmea 1 pegda 5wt Cab-O-Sil EH%/second batch of prints same day, same composition/9 pegmea 1 pegda 5wt Cab-O-Sil EH%.mpr
8 | 2023-05-09 | PCB print | NA | NA | PEGMEA | 550 | 0.9 | PEGDA | 250 | 0.1 | NA | NA | NA | NA | NA | NA | PEGMEA | 550 | 0.9 | PEGDA | 250 | 0.1 | NA | NA | NA | NA | Cab-O-Sil EH% | 5 | 35 | 0.06666667 | 0.9333333 | NA | I-819 | 1 | NA | 0 |  |  | 0.785 |  | 0.785 | 0.0785 | 0.019625 |  |  |  | KR_08 |  | #DIV/0! | NA
9 | 2023-05-09 | PCB print | NA | NA | PEGMEA | 550 | 0.9 | PEGDA | 250 | 0.1 | NA | NA | NA | NA | NA | NA | PEGMEA | 550 | 0.9 | PEGDA | 250 | 0.1 | NA | NA | NA | NA | Cab-O-Sil EH% | 5 | 35 | 0.1333333 | 0.8666667 | NA | I-819 | 1 | NA | 0 |  |  | 0.834 |  | 0.834 | 0.0834 | 0.02085 |  |  |  | KR_09 |  | #DIV/0! | NA
10 | 2023-05-09 | PCB print | NA | NA | PEGMEA | 550 | 0.9 | PEGDA | 250 | 0.1 | NA | NA | NA | NA | NA | NA | PEGMEA | 550 | 0.9 | PEGDA | 250 | 0.1 | NA | NA | NA | NA | Cab-O-Sil EH% | 5 | 35 | 0.2 | 0.8 | NA | I-819 | 1 | NA | 0 |  |  | 1.198 |  | 1.198 | 0.1198 | 0.02995 |  |  |  | KR_10 |  | #DIV/0! | NA
11 | 2023-05-09 | PCB print | NA | NA | PEGMEA | 550 | 0.9 | PEGDA | 250 | 0.1 | NA | NA | NA | NA | NA | NA | PEGMEA | 550 | 0.9 | PEGDA | 250 | 0.1 | NA | NA | NA | NA | Cab-O-Sil EH% | 5 | 35 | 0.2666667 | 0.7333333 | NA | I-819 | 1 | NA | 0 |  |  | 1.257 |  | 1.257 | 0.1257 | 0.031425 |  |  |  | KR_11 |  | #DIV/0! | NA
12 | 2023-05-09 | PCB print | NA | NA | PEGMEA | 550 | 0.9 | PEGDA | 250 | 0.1 | NA | NA | NA | NA | NA | NA | PEGMEA | 550 | 0.9 | PEGDA | 250 | 0.1 | NA | NA | NA | NA | Cab-O-Sil EH% | 5 | 35 | 0.3333333 | 0.6666667 | NA | I-819 | 1 | NA | 0 |  |  | 1 |  | 1 | 0.1 | 0.025 |  |  |  | KR_12 |  | #DIV/0! | NA
13 | 2023-05-09 | PCB print | NA | NA | PEGMEA | 550 | 0.9 | PEGDA | 250 | 0.1 | NA | NA | NA | NA | NA | NA | PEGMEA | 550 | 0.9 | PEGDA | 250 | 0.1 | NA | NA | NA | NA | Cab-O-Sil EH% | 5 | 35 | 0.4 | 0.6 | NA | I-819 | 1 | NA | 0 |  |  | 0.936 |  | 0.936 | 0.0936 | 0.0234 |  |  |  | KR_13 |  | #DIV/0! | NA
14 | 2023-05-09 | PCB print | NA | NA | PEGMEA | 550 | 0.9 | PEGDA | 250 | 0.1 | NA | NA | NA | NA | NA | NA | PEGMEA | 550 | 0.9 | PEGDA | 250 | 0.1 | NA | NA | NA | NA | Cab-O-Sil EH% | 5 | 35 | 0.4666667 | 0.5333333 | NA | I-819 | 1 | NA | 0 |  |  | 1.018 |  | 1.018 | 0.1018 | 0.02545 |  |  |  | KR_14 |  | #DIV/0! | NA
15 | 2023-05-09 | PCB print | NA | NA | PEGMEA | 550 | 0.9 | PEGDA | 250 | 0.1 | NA | NA | NA | NA | NA | NA | PEGMEA | 550 | 0.9 | PEGDA | 250 | 0.1 | NA | NA | NA | NA | Cab-O-Sil EH% | 5 | 35 | 0.5333333 | 0.4666667 | NA | I-819 | 1 | NA | 0 |  |  | 1.282 |  | 1.282 | 0.1282 | 0.03205 |  |  |  | KR_15 |  | #DIV/0! | NA
16 | 2023-05-09 | PCB print | NA | NA | PEGMEA | 550 | 0.9 | PEGDA | 250 | 0.1 | NA | NA | NA | NA | NA | NA | PEGMEA | 550 | 0.9 | PEGDA | 250 | 0.1 | NA | NA | NA | NA | Cab-O-Sil EH% | 5 | 35 | 0.6 | 0.4 | NA | I-819 | 1 | NA | 0 |  |  | 1.426 |  | 1.426 | 0.1426 | 0.03565 |  |  |  | KR_16 |  | #DIV/0! | NA
17 | 2023-05-09 | PCB print | NA | NA | PEGMEA | 550 | 0.9 | PEGDA | 250 | 0.1 | NA | NA | NA | NA | NA | NA | PEGMEA | 550 | 0.9 | PEGDA | 250 | 0.1 | NA | NA | NA | NA | Cab-O-Sil EH% | 5 | 35 | 0.6666667 | 0.3333333 | NA | I-819 | 1 | NA | 0 |  |  | 0.57 |  | 0.57 | 0.057 | 0.01425 |  |  |  | KR_17 |  | #DIV/0! | NA
18 | 2023-05-09 | PCB print | NA | NA | PEGMEA | 550 | 0.9 | PEGDA | 250 | 0.1 | NA | NA | NA | NA | NA | NA | PEGMEA | 550 | 0.9 | PEGDA | 250 | 0.1 | NA | NA | NA | NA | Cab-O-Sil EH% | 5 | 35 | 0.7333333 | 0.2666667 | NA | I-819 | 1 | NA | 0 |  |  | 1.23 |  | 1.23 | 0.123 | 0.03075 |  |  |  | KR_18 |  | #DIV/0! | NA
19 | 2023-05-09 | PCB print | NA | NA | PEGMEA | 550 | 0.9 | PEGDA | 250 | 0.1 | NA | NA | NA | NA | NA | NA | PEGMEA | 550 | 0.9 | PEGDA | 250 | 0.1 | NA | NA | NA | NA | Cab-O-Sil EH% | 5 | 35 | 0.8 | 0.2 | NA | I-819 | 1 | NA | 0 |  |  | 0.664 |  | 0.664 | 0.0664 | 0.0166 |  |  |  | KR_19 |  | #DIV/0! | NA
20 | 2023-05-09 | PCB print | NA | NA | PEGMEA | 550 | 0.9 | PEGDA | 250 | 0.1 | NA | NA | NA | NA | NA | NA | PEGMEA | 550 | 0.9 | PEGDA | 250 | 0.1 | NA | NA | NA | NA | Cab-O-Sil EH% | 5 | 35 | 0.8666667 | 0.1333333 | NA | I-819 | 1 | NA | 0 |  |  | 0.602 |  | 0.602 | 0.0602 | 0.01505 |  |  |  | KR_20 |  | #DIV/0! | NA
21 | 2023-05-16 | PCB print | NA | NA | PEGMEA | 550 | 0.9 | PEGDA | 250 | 0.1 | NA | NA | NA | NA | NA | NA | PEGMEA | 550 | 0.9 | PEGDA | 250 | 0.1 | NA | NA | NA | NA | Aerosil 90 | 20 | 180 | 0 | 1 | NA | I-819 | 1 | NA | 0 |  |  | 1.139 |  | 1.139 | 0.1139 | 0.028475 | 96100000 |  |  | KR_21 | 96100000 | 9.135933e-09 | The surface turns white after cure | \General - High-Throughput Polymer Electrolytes DIW\Database of polymer electrolytes\mpr files\05162023 9 pegmea 1 pegda 20 wt Cab-O-Sil EH%/9 pegmea 1 pegda 20 wt Cab-O-Sil EH%.mpr
22 | 2023-05-16 | PCB print | NA | NA | PEGMEA | 550 | 0.9 | PEGDA | 250 | 0.1 | NA | NA | NA | NA | NA | NA | PEGMEA | 550 | 0.9 | PEGDA | 250 | 0.1 | NA | NA | NA | NA | Aerosil 90 | 20 | 180 | 0.07 | 0.93 | NA | I-819 | 1 | NA | 0 |  |  | 1.348 |  | 1.348 | 0.1348 | 0.0337 | 81200000 |  |  | KR_22 | 81200000 | 9.135958e-09 | The surface turns white after cure | \General - High-Throughput Polymer Electrolytes DIW\Database of polymer electrolytes\mpr files\05162023 9 pegmea 1 pegda 20 wt Cab-O-Sil EH%/9 pegmea 1 pegda 18,6 wt Cab-O-Sil EH%.mpr
23 | 2023-05-22 | PCB print | NA | NA | PEGMEA | 550 | 0.9 | PEGDA | 250 | 0.1 | NA | NA | NA | NA | NA | NA | PEGMEA | 550 | 0.9 | PEGDA | 250 | 0.1 | NA | NA | NA | NA | Aerosil 90 | 15 | 180 | 0 | 1 | NA | I-819 | 1 | NA | 0 |  |  | 0.902 |  | 0.902 | 0.0902 | 0.02255 |  |  |  | KR_23 |  | #DIV/0!
24 | 2023-05-22 | PCB print | NA | NA | PEGMEA | 550 | 0.9 | PEGDA | 250 | 0.1 | NA | NA | NA | NA | NA | NA | PEGMEA | 550 | 0.9 | PEGDA | 250 | 0.1 | NA | NA | NA | NA | Aerosil 90 | 15 | 180 | 0.1428571 | 0.8571429 | NA | I-819 | 1 | NA | 0 |  |  | 0.824 |  | 0.824 | 0.0824 | 0.0206 |  |  |  | KR_24 |  | #DIV/0!
25 | 2023-05-22 | PCB print | NA | NA | PEGMEA | 550 | 0.9 | PEGDA | 250 | 0.1 | NA | NA | NA | NA | NA | NA | PEGMEA | 550 | 0.9 | PEGDA | 250 | 0.1 | NA | NA | NA | NA | Aerosil 90 | 15 | 180 | 0.2857143 | 0.7142857 | NA | I-819 | 1 | NA | 0 |  |  | 0.45 |  | 0.45 | 0.045 | 0.01125 |  |  |  | KR_25 |  | #DIV/0!
26 | 2023-05-22 | PCB print | NA | NA | PEGMEA | 550 | 0.9 | PEGDA | 250 | 0.1 | NA | NA | NA | NA | NA | NA | PEGMEA | 550 | 0.9 | PEGDA | 250 | 0.1 | NA | NA | NA | NA | Aerosil 90 | 15 | 180 | 0.4285714 | 0.5714286 | NA | I-819 | 1 | NA | 0 |  |  | 0.447 |  | 0.447 | 0.0447 | 0.011175 |  |  |  | KR_26 |  | #DIV/0!
27 | 2023-05-23 | PCB print | NA | NA | PEGMEA | 550 | 0.9 | PEGDA | 250 | 0.1 | NA | NA | NA | NA | NA | NA | PEGMEA | 550 | 0.9 | PEGDA | 250 | 0.1 | NA | NA | LiTFSI | 15 | NA | NA | 60 | 0 | 1 | NA | I-819 | 1 | NA | 0 |  |  | 0.939 |  | 0.939 | 0.0939 | 0.023475 | 107000 |  |  | KR_27 | 107000 | 9.952923e-06 | nile red added to the LiFTSI resin | \General - High-Throughput Polymer Electrolytes DIW\Database of polymer electrolytes\mpr files\05232023 PEGDA PEGMEA 15 WT LIFTSI/9 pegmea 1 pegda 15 wt liftsi_C01.mpr
28 | 2023-05-23 | PCB print | NA | NA | PEGMEA | 550 | 0.9 | PEGDA | 250 | 0.1 | NA | NA | NA | NA | NA | NA | PEGMEA | 550 | 0.9 | PEGDA | 250 | 0.1 | NA | NA | LiTFSI | 15 | NA | NA | 60 | 0.1428571 | 0.8571429 | NA | I-819 | 1 | NA | 0 |  |  | 0.94 |  | 0.94 | 0.094 | 0.0235 | 85600 |  |  | KR_28 | 85600 | 1.242792e-05 | nile red added to the LiFTSI resin | \General - High-Throughput Polymer Electrolytes DIW\Database of polymer electrolytes\mpr files\05232023 PEGDA PEGMEA 15 WT LIFTSI/9 pegmea 1 pegda 12,85 wt liftsi_C01.mpr
29 | 2023-05-23 | PCB print | NA | NA | PEGMEA | 550 | 0.9 | PEGDA | 250 | 0.1 | NA | NA | NA | NA | NA | NA | PEGMEA | 550 | 0.9 | PEGDA | 250 | 0.1 | NA | NA | LiTFSI | 15 | NA | NA | 60 | 0.2857143 | 0.7142857 | NA | I-819 | 1 | NA | 0 |  |  | 1.01 |  | 1.01 | 0.101 | 0.02525 | 79700 |  |  | KR_29 | 79700 | 1.242282e-05 | nile red added to the LiFTSI resin | \General - High-Throughput Polymer Electrolytes DIW\Database of polymer electrolytes\mpr files\05232023 PEGDA PEGMEA 15 WT LIFTSI/9 pegmea 1 pegda 10.71 wt liftsi_C01.mpr
30 | 2023-06-02 | PCB print | NA | NA | PEGMEA | 550 | 0.9 | PEGDA | 250 | 0.1 | NA | NA | NA | NA | NA | NA | PEGMEA | 550 | 0.9 | PEGDA | 250 | 0.1 | NA | NA | NA | NA | Aerosil 90 | 15 | 180 | 0 | 1 | NA | I-819 | 1 | NA | 0 |  |  | 1.432 |  | 1.432 | 0.1432 | 0.0358 | 47700 |  |  | KR_30 | 47700 | 1.463992e-05 | The surface turns white after cure | \General - High-Throughput Polymer Electrolytes DIW\Database of polymer electrolytes\mpr files\06022023 1 pegda 9 pegmea 15wt aerosil 90/9 pegmea 1 pegda 15 wt aerosil 90_C01.mpr
31 | 2023-06-02 | PCB print | NA | NA | PEGMEA | 550 | 0.9 | PEGDA | 250 | 0.1 | NA | NA | NA | NA | NA | NA | PEGMEA | 550 | 0.9 | PEGDA | 250 | 0.1 | NA | NA | NA | NA | Aerosil 90 | 15 | 180 | 0.1428571 | 0.8571429 | NA | I-819 | 1 | NA | 0 |  |  | 1.319 |  | 1.319 | 0.1319 | 0.032975 | 52100 |  |  | KR_31 | 52100 | 1.455183e-05 |  | \General - High-Throughput Polymer Electrolytes DIW\Database of polymer electrolytes\mpr files\06022023 1 pegda 9 pegmea 15wt aerosil 90/9 pegmea 1 pegda 12,85 wt aerosil 90_C01.mpr
32 | 2023-06-02 | PCB print | NA | NA | PEGMEA | 550 | 0.9 | PEGDA | 250 | 0.1 | NA | NA | NA | NA | NA | NA | PEGMEA | 550 | 0.9 | PEGDA | 250 | 0.1 | NA | NA | NA | NA | Aerosil 90 | 15 | 180 | 0.2857143 | 0.7142857 | NA | I-819 | 1 | NA | 0 |  |  | 1.446 |  | 1.446 | 0.1446 | 0.03615 | 49100 |  |  | KR_32 | 49100 | 1.408478e-05 |  | \General - High-Throughput Polymer Electrolytes DIW\Database of polymer electrolytes\mpr files\06022023 1 pegda 9 pegmea 15wt aerosil 90/9 pegmea 1 pegda 10.71 wt aerosil 90_C01.mpr
33 | 2023-06-02 | PCB print | NA | NA | PEGMEA | 550 | 0.9 | PEGDA | 250 | 0.1 | NA | NA | NA | NA | NA | NA | PEGMEA | 550 | 0.9 | PEGDA | 250 | 0.1 | NA | NA | NA | NA | Aerosil 90 | 15 | 180 | 0.4285714 | 0.5714286 | NA | I-819 | 1 | NA | 0 |  |  | 1.402 |  | 1.402 | 0.1402 | 0.03505 | 51000 |  |  | KR_33 | 51000 | 1.398562e-05 |  | \General - High-Throughput Polymer Electrolytes DIW\Database of polymer electrolytes\mpr files\06022023 1 pegda 9 pegmea 15wt aerosil 90/9 pegmea 1 pegda 8.57 wt aerosil 90_C01.mpr
34 | 2023-06-02 | PCB print | NA | NA | PEGMEA | 550 | 0.9 | PEGDA | 250 | 0.1 | NA | NA | NA | NA | NA | NA | PEGMEA | 550 | 0.9 | PEGDA | 250 | 0.1 | NA | NA | NA | NA | Aerosil 90 | 15 | 180 | 0.5714286 | 0.4285714 | NA | I-819 | 1 | NA | 0 |  |  | 1.25 |  | 1.25 | 0.125 | 0.03125 | 50700 |  |  | KR_34 | 50700 | 1.577909e-05 |  | \General - High-Throughput Polymer Electrolytes DIW\Database of polymer electrolytes\mpr files\06022023 1 pegda 9 pegmea 15wt aerosil 90/9 pegmea 1 pegda 6.42 wt aerosil 90_C01.mpr
35 | 2023-06-02 | PCB print | NA | NA | PEGMEA | 550 | 0.9 | PEGDA | 250 | 0.1 | NA | NA | NA | NA | NA | NA | PEGMEA | 550 | 0.9 | PEGDA | 250 | 0.1 | NA | NA | NA | NA | Aerosil 90 | 15 | 180 | 0.7142857 | 0.2857143 | NA | I-819 | 1 | NA | 0 |  |  | 1.084 |  | 1.084 | 0.1084 | 0.0271 | 49100 |  |  | KR_35 | 49100 | 1.878838e-05 |  | \General - High-Throughput Polymer Electrolytes DIW\Database of polymer electrolytes\mpr files\06022023 1 pegda 9 pegmea 15wt aerosil 90/9 pegmea 1 pegda 4,28 wt aerosil 90_C01.mpr
36 | 2023-06-02 | PCB print | NA | NA | PEGMEA | 550 | 0.9 | PEGDA | 250 | 0.1 | NA | NA | NA | NA | NA | NA | PEGMEA | 550 | 0.9 | PEGDA | 250 | 0.1 | NA | NA | NA | NA | Aerosil 90 | 15 | 180 | 0.8571429 | 0.1428571 | NA | I-819 | 1 | NA | 0 |  |  | 1.005 |  | 1.005 | 0.1005 | 0.025125 | 48800 |  |  | KR_36 | 48800 | 2.038985e-05 |  | \General - High-Throughput Polymer Electrolytes DIW\Database of polymer electrolytes\mpr files\06022023 1 pegda 9 pegmea 15wt aerosil 90/9 pegmea 1 pegda 2.14 wt aerosil 90_C01.mpr
37 | 2023-06-02 | PCB print | NA | NA | PEGMEA | 550 | 0.9 | PEGDA | 250 | 0.1 | NA | NA | NA | NA | NA | NA | PEGMEA | 550 | 0.9 | PEGDA | 250 | 0.1 | NA | NA | NA | NA | Aerosil 90 | 15 | 180 | 1 | 0 | NA | I-819 | 1 | NA | 0 |  |  | 0.943 |  | 0.943 | 0.0943 | 0.023575 | 48000 |  |  | KR_37 | 48000 | 2.209261e-05 |  | \General - High-Throughput Polymer Electrolytes DIW\Database of polymer electrolytes\mpr files\06022023 1 pegda 9 pegmea 15wt aerosil 90/9 pegmea 1 pegda 0 wt aerosil 90_C01.mpr
38 | 2023-06-06 | PCB print | NA | NA | PEGMEA | 550 | 0.9 | PEGDA | 250 | 0.1 | NA | NA | NA | NA | NA | NA | PEGMEA | 550 | 0.9 | PEGDA | 250 | 0.1 | NA | NA | NA | NA | Aerosil 90 | 15 | 240 | 0 | 1 | NA | I-819 | 1 | NA | 0 |  |  | 1.059 |  | 1.059 | 0.1059 | 0.026475 | 51500 |  |  | KR_38 | 51500 | 1.833567e-05 |  | \General - High-Throughput Polymer Electrolytes DIW\Database of polymer electrolytes\mpr files\06062023 9 pegda 1 pegmea 15 wt aerosil 90/9 pegmea 1 pegda 15 wt aerosil 90_C01.mpr
39 | 2023-06-06 | PCB print | NA | NA | PEGMEA | 550 | 0.9 | PEGDA | 250 | 0.1 | NA | NA | NA | NA | NA | NA | PEGMEA | 550 | 0.9 | PEGDA | 250 | 0.1 | NA | NA | NA | NA | Aerosil 90 | 15 | 240 | 0.03225806 | 0.9677419 | NA | I-819 | 1 | NA | 0 |  |  | 0.697 |  | 0.697 | 0.0697 | 0.017425 | 53200 |  |  | KR_39 | 53200 | 2.696843e-05 |  | \General - High-Throughput Polymer Electrolytes DIW\Database of polymer electrolytes\mpr files\06062023 9 pegda 1 pegmea 15 wt aerosil 90/9 pegmea 1 pegda 14,52 wt aerosil 90_C01.mpr
40 | 2023-06-06 | PCB print | NA | NA | PEGMEA | 550 | 0.9 | PEGDA | 250 | 0.1 | NA | NA | NA | NA | NA | NA | PEGMEA | 550 | 0.9 | PEGDA | 250 | 0.1 | NA | NA | NA | NA | Aerosil 90 | 15 | 240 | 0.06451613 | 0.9354839 | NA | I-819 | 1 | NA | 0 |  |  | 1.284 |  | 1.284 | 0.1284 | 0.0321 | 51900 |  |  | KR_40 | 51900 | 1.500609e-05 |  | \General - High-Throughput Polymer Electrolytes DIW\Database of polymer electrolytes\mpr files\06062023 9 pegda 1 pegmea 15 wt aerosil 90/9 pegmea 1 pegda 14,03 wt aerosil 90_C01.mpr
41 | 2023-06-06 | PCB print | NA | NA | PEGMEA | 550 | 0.9 | PEGDA | 250 | 0.1 | NA | NA | NA | NA | NA | NA | PEGMEA | 550 | 0.9 | PEGDA | 250 | 0.1 | NA | NA | NA | NA | Aerosil 90 | 15 | 240 | 0.09677419 | 0.9032258 | NA | I-819 | 1 | NA | 0 |  |  | 1.328 |  | 1.328 | 0.1328 | 0.0332 | 52200 |  |  | KR_41 | 52200 | 1.442552e-05 |  | \General - High-Throughput Polymer Electrolytes DIW\Database of polymer electrolytes\mpr files\06062023 9 pegda 1 pegmea 15 wt aerosil 90/9 pegmea 1 pegda 13,55 wt aerosil 90_C01.mpr
42 | 2023-06-06 | PCB print | NA | NA | PEGMEA | 550 | 0.9 | PEGDA | 250 | 0.1 | NA | NA | NA | NA | NA | NA | PEGMEA | 550 | 0.9 | PEGDA | 250 | 0.1 | NA | NA | NA | NA | Aerosil 90 | 15 | 240 | 0.1290323 | 0.8709677 | NA | I-819 | 1 | NA | 0 |  |  | 1.118 |  | 1.118 | 0.1118 | 0.02795 | 55100 |  |  | KR_42 | 55100 | 1.623329e-05 |  | \General - High-Throughput Polymer Electrolytes DIW\Database of polymer electrolytes\mpr files\06062023 9 pegda 1 pegmea 15 wt aerosil 90/9 pegmea 1 pegda 13,06 wt aerosil 90_C01.mpr
43 | 2023-06-06 | PCB print | NA | NA | PEGMEA | 550 | 0.9 | PEGDA | 250 | 0.1 | NA | NA | NA | NA | NA | NA | PEGMEA | 550 | 0.9 | PEGDA | 250 | 0.1 | NA | NA | NA | NA | Aerosil 90 | 15 | 240 | 0.1612903 | 0.8387097 | NA | I-819 | 1 | NA | 0 |  |  | 1.149 |  | 1.149 | 0.1149 | 0.028725 | 51600 |  |  | KR_43 | 51600 | 1.686671e-05 |  | \General - High-Throughput Polymer Electrolytes DIW\Database of polymer electrolytes\mpr files\06062023 9 pegda 1 pegmea 15 wt aerosil 90/9 pegmea 1 pegda 12,58 wt aerosil 90_C01.mpr
44 | 2023-06-06 | PCB print | NA | NA | PEGMEA | 550 | 0.9 | PEGDA | 250 | 0.1 | NA | NA | NA | NA | NA | NA | PEGMEA | 550 | 0.9 | PEGDA | 250 | 0.1 | NA | NA | NA | NA | Aerosil 90 | 15 | 240 | 0.1935484 | 0.8064516 | NA | I-819 | 1 | NA | 0 |  |  | 0.886 |  | 0.886 | 0.0886 | 0.02215 | 47400 |  |  | KR_44 | 47400 | 2.381156e-05 |  | \General - High-Throughput Polymer Electrolytes DIW\Database of polymer electrolytes\mpr files\06062023 9 pegda 1 pegmea 15 wt aerosil 90/9 pegmea 1 pegda 12,10 wt aerosil 90_C01.mpr
45 | 2023-06-06 | PCB print | NA | NA | PEGMEA | 550 | 0.9 | PEGDA | 250 | 0.1 | NA | NA | NA | NA | NA | NA | PEGMEA | 550 | 0.9 | PEGDA | 250 | 0.1 | NA | NA | NA | NA | Aerosil 90 | 15 | 240 | 0.2258065 | 0.7741935 | NA | I-819 | 1 | NA | 0 |  |  | 0.709 |  | 0.709 | 0.0709 | 0.017725 | 51800 |  |  | KR_45 | 51800 | 2.722852e-05 |  | \General - High-Throughput Polymer Electrolytes DIW\Database of polymer electrolytes\mpr files\06062023 9 pegda 1 pegmea 15 wt aerosil 90/9 pegmea 1 pegda 11,61 wt aerosil 90_C01.mpr
46 | 2023-06-06 | PCB print | NA | NA | PEGMEA | 550 | 0.9 | PEGDA | 250 | 0.1 | NA | NA | NA | NA | NA | NA | PEGMEA | 550 | 0.9 | PEGDA | 250 | 0.1 | NA | NA | NA | NA | Aerosil 90 | 15 | 240 | 0.2580645 | 0.7419355 | NA | I-819 | 1 | NA | 0 |  |  | 1.009 |  | 1.009 | 0.1009 | 0.025225 | 51700 |  |  | KR_46 | 51700 | 1.916983e-05 |  | \General - High-Throughput Polymer Electrolytes DIW\Database of polymer electrolytes\mpr files\06062023 9 pegda 1 pegmea 15 wt aerosil 90/9 pegmea 1 pegda 11,13 wt aerosil 90_C01.mpr
47 | 2023-06-06 | PCB print | NA | NA | PEGMEA | 550 | 0.9 | PEGDA | 250 | 0.1 | NA | NA | NA | NA | NA | NA | PEGMEA | 550 | 0.9 | PEGDA | 250 | 0.1 | NA | NA | NA | NA | Aerosil 90 | 15 | 240 | 0.2903226 | 0.7096774 | NA | I-819 | 1 | NA | 0 |  |  | 0.609 |  | 0.609 | 0.0609 | 0.015225 | 51400 |  |  | KR_47 | 51400 | 3.194623e-05 |  | \General - High-Throughput Polymer Electrolytes DIW\Database of polymer electrolytes\mpr files\06062023 9 pegda 1 pegmea 15 wt aerosil 90/9 pegmea 1 pegda 10,65 wt aerosil 90_C01.mpr
48 | 2023-06-06 | PCB print | NA | NA | PEGMEA | 550 | 0.9 | PEGDA | 250 | 0.1 | NA | NA | NA | NA | NA | NA | PEGMEA | 550 | 0.9 | PEGDA | 250 | 0.1 | NA | NA | NA | NA | Aerosil 90 | 15 | 240 | 0.3225806 | 0.6774194 | NA | I-819 | 1 | NA | 0 |  |  | 0.729 |  | 0.729 | 0.0729 | 0.018225 | 50300 |  |  | KR_48 | 50300 | 2.727121e-05 |  | \General - High-Throughput Polymer Electrolytes DIW\Database of polymer electrolytes\mpr files\06062023 9 pegda 1 pegmea 15 wt aerosil 90/9 pegmea 1 pegda 10,16 wt aerosil 90_C01.mpr
49 | 2023-06-15 | PCB print | NA | NA | PEGMEA | 550 | 0.9 | PEGDA | 250 | 0.1 | NA | NA | NA | NA | NA | NA | PEGMEA | 550 | 0.9 | PEGDA | 250 | 0.1 | NA | NA | NA | NA | Aerosil 90 | 15 | 240 | 0 | 1 | NA | I-819 | 1 | NA | 0 |  |  | 0.897 |  | 0.897 | 0.0897 | 0.022425 | 1230000 |  |  | KR_49 | 1230000 | 9.063636e-07 |  | 9 pegmea 1 pegda 15 wt aerosil 90_C01.mpr
50 | 2023-06-29 | PCB print | NA | NA | PEGMEA | 550 | 0.9 | PEGDA | 250 | 0.1 | NA | NA | NA | NA | NA | NA | PEGMEA | 550 | 0.9 | PEGDA | 250 | 0.1 | NA | NA | NA | NA | Aerosil 90 | 15 | 240 | 0.1428571 | 0.8571429 | NA | I-819 | 1 | NA | 0 |  |  | 0.6485 |  | 0.6485 | 0.06485 | 0.0162125 | 10500000 |  |  | KR_50 | 10500000 | 1.468591e-07 |  | \General - High-Throughput Polymer Electrolytes DIW\Katherine Updates\06292023 9pegmea 1pegda 15 wt aerosil 90\06292023 9 pegmea 1 pegda 11,25 wt aerosil 90_C01.mpr
51 | 2023-06-29 | PCB print | NA | NA | PEGMEA | 550 | 0.9 | PEGDA | 250 | 0.1 | NA | NA | NA | NA | NA | NA | PEGMEA | 550 | 0.9 | PEGDA | 250 | 0.1 | NA | NA | NA | NA | Aerosil 90 | 15 | 240 | 0.2857143 | 0.7142857 | NA | I-819 | 1 | NA | 0 |  |  | 0.767 |  | 0.767 | 0.0767 | 0.019175 | 10700000 |  |  | KR_51 | 10700000 | 1.218487e-07 |  | \General - High-Throughput Polymer Electrolytes DIW\Katherine Updates\06292023 9pegmea 1pegda 15 wt aerosil 90\06292023 9 pegmea 1 pegda 9,375 wt aerosil 90_C01
52 | 2023-06-29 | PCB print | NA | NA | PEGMEA | 550 | 0.9 | PEGDA | 250 | 0.1 | NA | NA | NA | NA | NA | NA | PEGMEA | 550 | 0.9 | PEGDA | 250 | 0.1 | NA | NA | NA | NA | Aerosil 90 | 15 | 240 | 0.4285714 | 0.5714286 | NA | I-819 | 1 | NA | 0 |  |  | 0.3045 |  | 0.3045 | 0.03045 | 0.0076125 | 11300000 |  |  | KR_52 | 11300000 | 2.906259e-07 |  | \General - High-Throughput Polymer Electrolytes DIW\Katherine Updates\06292023 9pegmea 1pegda 15 wt aerosil 90\06292023 9 pegmea 1 pegda 7,5 wt aerosil 90_C01.mpr
53 | 2023-06-29 | PCB print | NA | NA | PEGMEA | 550 | 0.9 | PEGDA | 250 | 0.1 | NA | NA | NA | NA | NA | NA | PEGMEA | 550 | 0.9 | PEGDA | 250 | 0.1 | NA | NA | NA | NA | Aerosil 90 | 15 | 240 | 0.5714286 | 0.4285714 | NA | I-819 | 1 | NA | 0 |  |  | 0.514 |  | 0.514 | 0.0514 | 0.01285 | 10700000 |  |  | KR_53 | 10700000 | 1.818248e-07 |  | \General - High-Throughput Polymer Electrolytes DIW\Katherine Updates\06292023 9pegmea 1pegda 15 wt aerosil 90\06292023 9 pegmea 1 pegda 5,625 wt aerosil 90_C01.mpr
54 | 2023-06-29 | PCB print | NA | NA | PEGMEA | 550 | 0.9 | PEGDA | 250 | 0.1 | NA | NA | NA | NA | NA | NA | PEGMEA | 550 | 0.9 | PEGDA | 250 | 0.1 | NA | NA | NA | NA | Aerosil 90 | 15 | 240 | 0.7142857 | 0.2857143 | NA | I-819 | 1 | NA | 0 |  |  | 1.099 |  | 1.099 | 0.1099 | 0.027475 | 11000000 |  |  | KR_54 | 11000000 | 8.271983e-08 |  | \General - High-Throughput Polymer Electrolytes DIW\Katherine Updates\06292023 9pegmea 1pegda 15 wt aerosil 90\06292023 9 pegmea 1 pegda 3,75 wt aerosil 90_C01.mpr
55 | 2023-06-29 | PCB print | NA | NA | PEGMEA | 550 | 0.9 | PEGDA | 250 | 0.1 | NA | NA | NA | NA | NA | NA | PEGMEA | 550 | 0.9 | PEGDA | 250 | 0.1 | NA | NA | NA | NA | Aerosil 90 | 15 | 240 | 0.8571429 | 0.1428571 | NA | I-819 | 1 | NA | 0 |  |  | 0.784 |  | 0.784 | 0.0784 | 0.0196 | 9610000 |  |  | KR_55 | 9610000 | 1.327274e-07 |  | \General - High-Throughput Polymer Electrolytes DIW\Katherine Updates\06292023 9pegmea 1pegda 15 wt aerosil 90\06292023 9 pegmea 1 pegda 1,875 wt aerosil 90_C01.mpr
56 | 2023-06-30 | PCB print | NA | NA | PEGMEA | 550 | 0.9 | PEGDA | 250 | 0.1 | NA | NA | NA | NA | NA | NA | PEGMEA | 550 | 0.9 | PEGDA | 250 | 0.1 | NA | NA | NA | NA | Aerosil 90 | 15 | 240 | 0 | 1 | NA | I-819 | 1 | NA | 0 |  |  | 1.798 |  | 1.798 | 0.1798 | 0.04495 | 10700000 |  |  | KR_56 | 10700000 | 5.197883e-08 |  | \General - High-Throughput Polymer Electrolytes DIW\Katherine Updates\06302023 9 pegmea 1 pegda 15 wt aerosil 90\9 pegmea 1 pegda 15 wt aerosil 90_C01.mpr
57 | 2023-06-30 | PCB print | NA | NA | PEGMEA | 550 | 0.9 | PEGDA | 250 | 0.1 | NA | NA | NA | NA | NA | NA | PEGMEA | 550 | 0.9 | PEGDA | 250 | 0.1 | NA | NA | NA | NA | Aerosil 90 | 15 | 240 | 0.1428571 | 0.8571429 | NA | I-819 | 1 | NA | 0 |  |  | 1.098 |  | 1.098 | 0.1098 | 0.02745 | 10800000 |  |  | KR_57 | 10800000 | 8.432841e-08 |  | \General - High-Throughput Polymer Electrolytes DIW\Katherine Updates\06302023 9 pegmea 1 pegda 15 wt aerosil 90\9 pegmea 1 pegda 13,125 wt aerosil 90_C01.mpr
58 | 2023-06-30 | PCB print | NA | NA | PEGMEA | 550 | 0.9 | PEGDA | 250 | 0.1 | NA | NA | NA | NA | NA | NA | PEGMEA | 550 | 0.9 | PEGDA | 250 | 0.1 | NA | NA | NA | NA | Aerosil 90 | 15 | 240 | 0.2857143 | 0.7142857 | NA | I-819 | 1 | NA | 0 |  |  | 1.525 |  | 1.525 | 0.1525 | 0.038125 | 10800000 |  |  | KR_58 | 10800000 | 6.071645e-08 |  | \General - High-Throughput Polymer Electrolytes DIW\Katherine Updates\06302023 9 pegmea 1 pegda 15 wt aerosil 90\9 pegmea 1 pegda 11,25 wt aerosil 90.mpr
59 | 2023-06-30 | PCB print | NA | NA | PEGMEA | 550 | 0.9 | PEGDA | 250 | 0.1 | NA | NA | NA | NA | NA | NA | PEGMEA | 550 | 0.9 | PEGDA | 250 | 0.1 | NA | NA | NA | NA | Aerosil 90 | 15 | 240 | 0.4285714 | 0.5714286 | NA | I-819 | 1 | NA | 0 |  |  | 1.825 |  | 1.825 | 0.1825 | 0.045625 | 6890000 |  |  | KR_59 | 6890000 | 7.952761e-08 |  | \General - High-Throughput Polymer Electrolytes DIW\Katherine Updates\06302023 9 pegmea 1 pegda 15 wt aerosil 90\9 pegmea 1 pegda 9,375 wt aerosil 90_C01.mpr
60 | 2023-06-30 | PCB print | NA | NA | PEGMEA | 550 | 0.9 | PEGDA | 250 | 0.1 | NA | NA | NA | NA | NA | NA | PEGMEA | 550 | 0.9 | PEGDA | 250 | 0.1 | NA | NA | NA | NA | Aerosil 90 | 15 | 240 | 0.5714286 | 0.4285714 | NA | I-819 | 1 | NA | 0 |  |  | 1.466 |  | 1.466 | 0.1466 | 0.03665 | 9580000 |  |  | KR_60 | 9580000 | 7.120337e-08 |  | \General - High-Throughput Polymer Electrolytes DIW\Katherine Updates\06302023 9 pegmea 1 pegda 15 wt aerosil 90\9 pegmea 1 pegda 7,5 wt aerosil 90_C01.mpr
61 | 2023-06-30 | PCB print | NA | NA | PEGMEA | 550 | 0.9 | PEGDA | 250 | 0.1 | NA | NA | NA | NA | NA | NA | PEGMEA | 550 | 0.9 | PEGDA | 250 | 0.1 | NA | NA | NA | NA | Aerosil 90 | 15 | 240 | 0.7142857 | 0.2857143 | NA | I-819 | 1 | NA | 0 |  |  | 1.1925 |  | 1.1925 | 0.11925 | 0.0298125 | 9530000 |  |  | KR_61 | 9530000 | 8.799312e-08 |  | \General - High-Throughput Polymer Electrolytes DIW\Katherine Updates\06302023 9 pegmea 1 pegda 15 wt aerosil 90\9 pegmea 1 pegda 5,625 wt aerosil 90_C01.mpr
62 | 2023-06-30 | PCB print | NA | NA | PEGMEA | 550 | 0.9 | PEGDA | 250 | 0.1 | NA | NA | NA | NA | NA | NA | PEGMEA | 550 | 0.9 | PEGDA | 250 | 0.1 | NA | NA | NA | NA | Aerosil 90 | 15 | 240 | 0.8571429 | 0.1428571 | NA | I-819 | 1 | NA | 0 |  |  | 0.76 |  | 0.76 | 0.076 | 0.019 | 10400000 |  |  | KR_62 | 10400000 | 1.265182e-07 |  | \General - High-Throughput Polymer Electrolytes DIW\Katherine Updates\06302023 9 pegmea 1 pegda 15 wt aerosil 90\9 pegmea 1 pegda 3,75 wt aerosil 90_C01.mpr
63 | 2023-06-30 | PCB print | NA | NA | PEGMEA | 550 | 0.9 | PEGDA | 250 | 0.1 | NA | NA | NA | NA | NA | NA | PEGMEA | 550 | 0.9 | PEGDA | 250 | 0.1 | NA | NA | NA | NA | Aerosil 90 | 15 | 240 | 1 | 0 | NA | I-819 | 1 | NA | 0 |  |  | 0.2098 |  | 0.2098 | 0.02098 | 0.005245 | 10500000 |  |  | KR_63 | 10500000 | 4.539471e-07 |  | \General - High-Throughput Polymer Electrolytes DIW\Katherine Updates\06302023 9 pegmea 1 pegda 15 wt aerosil 90\9 pegmea 1 pegda 1,875 wt aerosil 90_C01.mpr
64 | 2023-07-05 | PCB print | NA | NA | PEGMEA | 550 | 0.9 | PEGDA | 250 | 0.1 | NA | NA | NA | NA | NA | NA | PEGMEA | 550 | 0.9 | PEGDA | 250 | 0.1 | NA | NA | NA | NA | TiO2 | 15 | 240 | 0 | 1 | NA | I-819 | 1 | NA | 0 |  |  | 1.493 |  | 1.493 | 0.1493 | 0.037325 | 10300000 |  |  | KR_64 | 10300000 | 6.502838e-08 |  | \General - High-Throughput Polymer Electrolytes DIW\Database of polymer electrolytes\mpr files\07052023 9 pegmea 1pegda 15wt Tio2/9 pegmea 1 pegda 15 wt Tio2_C01.mpr
65 | 2023-07-05 | PCB print | NA | NA | PEGMEA | 550 | 0.9 | PEGDA | 250 | 0.1 | NA | NA | NA | NA | NA | NA | PEGMEA | 550 | 0.9 | PEGDA | 250 | 0.1 | NA | NA | NA | NA | TiO2 | 15 | 240 | 0.1428571 | 0.8571429 | NA | I-819 | 1 | NA | 0 |  |  | 0.837 |  | 0.837 | 0.0837 | 0.020925 | 12400000 |  |  | KR_65 | 12400000 | 9.635025e-08 |  | \General - High-Throughput Polymer Electrolytes DIW\Database of polymer electrolytes\mpr files\07052023 9 pegmea 1pegda 15wt Tio2/9 pegmea 1 pegda 12,85 wt Tio2_C01.mpr
66 | 2023-07-05 | PCB print | NA | NA | PEGMEA | 550 | 0.9 | PEGDA | 250 | 0.1 | NA | NA | NA | NA | NA | NA | PEGMEA | 550 | 0.9 | PEGDA | 250 | 0.1 | NA | NA | NA | NA | TiO2 | 15 | 240 | 0.2857143 | 0.7142857 | NA | I-819 | 1 | NA | 0 |  |  | 1.238 |  | 1.238 | 0.1238 | 0.03095 | 12700000 |  |  | KR_66 | 12700000 | 6.360271e-08 |  | \General - High-Throughput Polymer Electrolytes DIW\Database of polymer electrolytes\mpr files\07052023 9 pegmea 1pegda 15wt Tio2/9 pegmea 1 pegda 10,71 wt Tio2_C01.mpr
67 | 2023-07-05 | PCB print | NA | NA | PEGMEA | 550 | 0.9 | PEGDA | 250 | 0.1 | NA | NA | NA | NA | NA | NA | PEGMEA | 550 | 0.9 | PEGDA | 250 | 0.1 | NA | NA | NA | NA | TiO2 | 15 | 240 | 0.4285714 | 0.5714286 | NA | I-819 | 1 | NA | 0 |  |  | 1.085 |  | 1.085 | 0.1085 | 0.027125 | 10300000 |  |  | KR_67 | 10300000 | 8.948145e-08 |  | \General - High-Throughput Polymer Electrolytes DIW\Database of polymer electrolytes\mpr files\07052023 9 pegmea 1pegda 15wt Tio2/9 pegmea 1 pegda 8,57 wt Tio2_C01.mpr
68 | 2023-07-05 | PCB print | NA | NA | PEGMEA | 550 | 0.9 | PEGDA | 250 | 0.1 | NA | NA | NA | NA | NA | NA | PEGMEA | 550 | 0.9 | PEGDA | 250 | 0.1 | NA | NA | NA | NA | TiO2 | 15 | 240 | 0.5714286 | 0.4285714 | NA | I-819 | 1 | NA | 0 |  |  | 0.957 |  | 0.957 | 0.0957 | 0.023925 | 12400000 |  |  | KR_68 | 12400000 | 8.426872e-08 |  | \General - High-Throughput Polymer Electrolytes DIW\Database of polymer electrolytes\mpr files\07052023 9 pegmea 1pegda 15wt Tio2/9 pegmea 1 pegda 6,42 wt Tio2_C01.mpr
69 | 2023-07-05 | PCB print | NA | NA | PEGMEA | 550 | 0.9 | PEGDA | 250 | 0.1 | NA | NA | NA | NA | NA | NA | PEGMEA | 550 | 0.9 | PEGDA | 250 | 0.1 | NA | NA | NA | NA | TiO2 | 15 | 240 | 0.7142857 | 0.2857143 | NA | I-819 | 1 | NA | 0 |  |  | 1.801 |  | 1.801 | 0.1801 | 0.045025 | 11700000 |  |  | KR_69 | 11700000 | 4.745702e-08 |  | \General - High-Throughput Polymer Electrolytes DIW\Database of polymer electrolytes\mpr files\07052023 9 pegmea 1pegda 15wt Tio2/9 pegmea 1 pegda 4,28 wt Tio2_C01.mpr
70 | 2023-07-05 | PCB print | NA | NA | PEGMEA | 550 | 0.9 | PEGDA | 250 | 0.1 | NA | NA | NA | NA | NA | NA | PEGMEA | 550 | 0.9 | PEGDA | 250 | 0.1 | NA | NA | NA | NA | TiO2 | 15 | 240 | 0.8571429 | 0.1428571 | NA | I-819 | 1 | NA | 0 |  |  | 0.785 |  | 0.785 | 0.0785 | 0.019625 | 13100000 |  |  | KR_70 | 13100000 | 9.724316e-08 |  | \General - High-Throughput Polymer Electrolytes DIW\Database of polymer electrolytes\mpr files\07052023 9 pegmea 1pegda 15wt Tio2/9 pegmea 1 pegda 2,14 wt Tio2_C01.mpr
71 | 2023-07-05 | PCB print | NA | NA | PEGMEA | 550 | 0.9 | PEGDA | 250 | 0.1 | NA | NA | NA | NA | NA | NA | PEGMEA | 550 | 0.9 | PEGDA | 250 | 0.1 | NA | NA | NA | NA | TiO2 | 15 | 240 | 1 | 0 | NA | I-819 | 1 | NA | 0 |  |  | 0.619 |  | 0.619 | 0.0619 | 0.015475 | 12000000 |  |  | KR_71 | 12000000 | 1.346257e-07 |  | \General - High-Throughput Polymer Electrolytes DIW\Database of polymer electrolytes\mpr files\07052023 9 pegmea 1pegda 15wt Tio2/9 pegmea 1 pegda 0 wt Tio2_C01.mpr
72 | 2023-07-07 | PCB print | NA | NA | PEGMEA | 550 | 0.9 | PEGDA | 250 | 0.1 | NA | NA | NA | NA | NA | NA | PEGMEA | 550 | 0.9 | PEGDA | 250 | 0.1 | NA | NA | NA | NA | Aerosil 90 | 10 | 240 | 0 | 1 | NA | I-819 | 1 | NA | 0 |  |  | 0.838 |  | 0.838 | 0.0838 | 0.02095 | 13600000 |  |  | KR_72 | 13600000 | 8.774393e-08 |  | \General - High-Throughput Polymer Electrolytes DIW\Katherine Updates\070752023 9 pegmea 1 pegda 10 wt Aerosil 90\9 pegmea 1 pegda 10 wt aerosil 90_C01.mpr
73 | 2023-07-07 | PCB print | NA | NA | PEGMEA | 550 | 0.9 | PEGDA | 250 | 0.1 | NA | NA | NA | NA | NA | NA | PEGMEA | 550 | 0.9 | PEGDA | 250 | 0.1 | NA | NA | NA | NA | Aerosil 90 | 10 | 240 | 0.06666667 | 0.9333333 | NA | I-819 | 1 | NA | 0 |  |  | 1.364 |  | 1.364 | 0.1364 | 0.0341 | 12000000 |  |  | KR_73 | 12000000 | 6.109482e-08 |  | \General - High-Throughput Polymer Electrolytes DIW\Katherine Updates\070752023 9 pegmea 1 pegda 10 wt Aerosil 90\9 pegmea 1 pegda 9,375 wt aerosil 90_C01.mpr
74 | 2023-07-07 | PCB print | NA | NA | PEGMEA | 550 | 0.9 | PEGDA | 250 | 0.1 | NA | NA | NA | NA | NA | NA | PEGMEA | 550 | 0.9 | PEGDA | 250 | 0.1 | NA | NA | NA | NA | Aerosil 90 | 10 | 240 | 0.1333333 | 0.8666667 | NA | I-819 | 1 | NA | 0 |  |  | 1.69 |  | 1.69 | 0.169 | 0.04225 | 12800000 |  |  | KR_74 | 12800000 | 4.622781e-08 |  | \General - High-Throughput Polymer Electrolytes DIW\Katherine Updates\070752023 9 pegmea 1 pegda 10 wt Aerosil 90\9 pegmea 1 pegda 8,75 wt aerosil 90_C01.mpr
75 | 2023-07-07 | PCB print | NA | NA | PEGMEA | 550 | 0.9 | PEGDA | 250 | 0.1 | NA | NA | NA | NA | NA | NA | PEGMEA | 550 | 0.9 | PEGDA | 250 | 0.1 | NA | NA | NA | NA | Aerosil 90 | 10 | 240 | 0.2 | 0.8 | NA | I-819 | 1 | NA | 0 |  |  | 1.499 |  | 1.499 | 0.1499 | 0.037475 | 11900000 |  |  | KR_75 | 11900000 | 5.605978e-08 |  | \General - High-Throughput Polymer Electrolytes DIW\Katherine Updates\070752023 9 pegmea 1 pegda 10 wt Aerosil 90\9 pegmea 1 pegda 8,125 wt aerosil 90_C01.mpr
76 | 2023-07-07 | PCB print | NA | NA | PEGMEA | 550 | 0.9 | PEGDA | 250 | 0.1 | NA | NA | NA | NA | NA | NA | PEGMEA | 550 | 0.9 | PEGDA | 250 | 0.1 | NA | NA | NA | NA | Aerosil 90 | 10 | 240 | 0.2666667 | 0.7333333 | NA | I-819 | 1 | NA | 0 |  |  | 1.95 |  | 1.95 | 0.195 | 0.04875 | 11500000 |  |  | KR_76 | 11500000 | 4.459309e-08 |  | \General - High-Throughput Polymer Electrolytes DIW\Katherine Updates\070752023 9 pegmea 1 pegda 10 wt Aerosil 90\9 pegmea 1 pegda 7,5 wt aerosil 90_C01.mpr
77 | 2023-07-07 | PCB print | NA | NA | PEGMEA | 550 | 0.9 | PEGDA | 250 | 0.1 | NA | NA | NA | NA | NA | NA | PEGMEA | 550 | 0.9 | PEGDA | 250 | 0.1 | NA | NA | NA | NA | Aerosil 90 | 10 | 240 | 0.3333333 | 0.6666667 | NA | I-819 | 1 | NA | 0 |  |  | 1.812 |  | 1.812 | 0.1812 | 0.0453 | 10600000 |  |  | KR_77 | 10600000 | 5.206381e-08 |  | \General - High-Throughput Polymer Electrolytes DIW\Katherine Updates\070752023 9 pegmea 1 pegda 10 wt Aerosil 90\9 pegmea 1 pegda 6,875 wt aerosil 90_C01.mpr
78 | 2023-07-07 | PCB print | NA | NA | PEGMEA | 550 | 0.9 | PEGDA | 250 | 0.1 | NA | NA | NA | NA | NA | NA | PEGMEA | 550 | 0.9 | PEGDA | 250 | 0.1 | NA | NA | NA | NA | Aerosil 90 | 10 | 240 | 0.4 | 0.6 | NA | I-819 | 1 | NA | 0 |  |  | 1.01 |  | 1.01 | 0.101 | 0.02525 | 11100000 |  |  | KR_78 | 11100000 | 8.919811e-08 |  | \General - High-Throughput Polymer Electrolytes DIW\Katherine Updates\070752023 9 pegmea 1 pegda 10 wt Aerosil 90\9 pegmea 1 pegda 6,25 wt aerosil 90_C01.mpr
79 | 2023-07-07 | PCB print | NA | NA | PEGMEA | 550 | 0.9 | PEGDA | 250 | 0.1 | NA | NA | NA | NA | NA | NA | PEGMEA | 550 | 0.9 | PEGDA | 250 | 0.1 | NA | NA | NA | NA | Aerosil 90 | 10 | 240 | 0.4666667 | 0.5333333 | NA | I-819 | 1 | NA | 0 |  |  | 0.521 |  | 0.521 | 0.0521 | 0.013025 | 11600000 |  |  | KR_79 | 11600000 | 1.654643e-07 |  | \General - High-Throughput Polymer Electrolytes DIW\Katherine Updates\070752023 9 pegmea 1 pegda 10 wt Aerosil 90\9 pegmea 1 pegda 5,625 wt aerosil 90_C01.mpr
80 | 2023-07-13 | PCB print | NA | NA | PEGMEA | 550 | 0.9 | PEGDA | 250 | 0.1 | NA | NA | NA | NA | NA | NA | PEGMEA | 550 | 0.9 | PEGDA | 250 | 0.1 | NA | NA | LiTFSI | 15 | Aerosil 90 | 10 | 240 | 0 | 1 | NA | I-819 | 1 | NA | 0 |  |  | 1.6365 |  | 1.6365 | 0.16365 | 0.0409125 | 62500 | 112000 | 110000 | KR_80 | 87250 | 7.003555e-06 | transparent | \General - High-Throughput Polymer Electrolytes DIW\Katherine Updates\07132023 9 pegmea 1pegda 10wt aerosil 90 15wt liftsi\1\9 pegmea 1 pegda 10 wt aerosil 90 15wt liftsi_C01.mpr | \General - High-Throughput Polymer Electrolytes DIW\Katherine Updates\07132023 9 pegmea 1pegda 10wt aerosil 90 15wt liftsi\2\9 pegmea 1 pegda 10 wt aerosil 90 15wt liftsi_C01.mpr | \General - High-Throughput Polymer Electrolytes DIW\Katherine Updates\07132023 9 pegmea 1pegda 10wt aerosil 90 15wt liftsi\3\9 pegmea 1 pegda 10 wt aerosil 90 15wt liftsi_C01.mpr
81 | 2023-07-13 | PCB print | NA | NA | PEGMEA | 550 | 0.9 | PEGDA | 250 | 0.1 | NA | NA | NA | NA | NA | NA | PEGMEA | 550 | 0.9 | PEGDA | 250 | 0.1 | NA | NA | LiTFSI | 15 | Aerosil 90 | 10 | 240 | 0.1428571 | 0.8571429 | NA | I-819 | 1 | NA | 0 |  |  | 1.627 |  | 1.627 | 0.1627 | 0.040675 | 60600 | 99700 | 38100 | KR_81 | 66133.33 | 9.293772e-06 | transparent | \General - High-Throughput Polymer Electrolytes DIW\Katherine Updates\07132023 9 pegmea 1pegda 10wt aerosil 90 15wt liftsi\1\9 pegmea 1 pegda 8,57wt aerosil 90 12.85wt liftsi_C01.mpr | \General - High-Throughput Polymer Electrolytes DIW\Katherine Updates\07132023 9 pegmea 1pegda 10wt aerosil 90 15wt liftsi\2\9 pegmea 1 pegda 8,57wt aerosil 90 12.85wt liftsi_C01.mpr | \General - High-Throughput Polymer Electrolytes DIW\Katherine Updates\07132023 9 pegmea 1pegda 10wt aerosil 90 15wt liftsi\3\9 pegmea 1 pegda 8,57wt aerosil 90 12.85wt liftsi_C01.mpr
82 | 2023-07-13 | PCB print | NA | NA | PEGMEA | 550 | 0.9 | PEGDA | 250 | 0.1 | NA | NA | NA | NA | NA | NA | PEGMEA | 550 | 0.9 | PEGDA | 250 | 0.1 | NA | NA | LiTFSI | 15 | Aerosil 90 | 10 | 240 | 0.2857143 | 0.7142857 | NA | I-819 | 1 | NA | 0 |  |  | 1.437 |  | 1.437 | 0.1437 | 0.035925 | 74600 | 97600 | 37100 | KR_82 | 69766.67 | 9.974595e-06 | transparent | \General - High-Throughput Polymer Electrolytes DIW\Katherine Updates\07132023 9 pegmea 1pegda 10wt aerosil 90 15wt liftsi\1\9 pegmea 1 pegda 7,14wt aerosil 90 wt 10,71liftsi_C01.mpr | \General - High-Throughput Polymer Electrolytes DIW\Katherine Updates\07132023 9 pegmea 1pegda 10wt aerosil 90 15wt liftsi\2\9 pegmea 1 pegda 7,14wt aerosil 90 wt 10,71liftsi_C01.mpr | \General - High-Throughput Polymer Electrolytes DIW\Katherine Updates\07132023 9 pegmea 1pegda 10wt aerosil 90 15wt liftsi\3\9 pegmea 1 pegda 7,14wt aerosil 90 wt 10,71liftsi_C01.mpr
83 | 2023-07-13 | PCB print | NA | NA | PEGMEA | 550 | 0.9 | PEGDA | 250 | 0.1 | NA | NA | NA | NA | NA | NA | PEGMEA | 550 | 0.9 | PEGDA | 250 | 0.1 | NA | NA | LiTFSI | 15 | Aerosil 90 | 10 | 240 | 0.4285714 | 0.5714286 | NA | I-819 | 1 | NA | 0 |  |  | 1.529 |  | 1.529 | 0.1529 | 0.038225 | 20300000 | 9820000 | 155000 | KR_83 | 10091666.7 | 6.480815e-08 | transparent | \General - High-Throughput Polymer Electrolytes DIW\Katherine Updates\07132023 9 pegmea 1pegda 10wt aerosil 90 15wt liftsi\1\9 pegmea 1 pegda 5,1wt aerosil 90 wt 8,57liftsi_C01.mpr | \General - High-Throughput Polymer Electrolytes DIW\Katherine Updates\07132023 9 pegmea 1pegda 10wt aerosil 90 15wt liftsi\2\9 pegmea 1 pegda 5,1wt aerosil 90 wt 8,57liftsi_C01.mpr | \General - High-Throughput Polymer Electrolytes DIW\Katherine Updates\07132023 9 pegmea 1pegda 10wt aerosil 90 15wt liftsi\3\9 pegmea 1 pegda 5,1wt aerosil 90 wt 8,57liftsi_C01.mpr
84 | 2023-07-13 | PCB print | NA | NA | PEGMEA | 550 | 0.9 | PEGDA | 250 | 0.1 | NA | NA | NA | NA | NA | NA | PEGMEA | 550 | 0.9 | PEGDA | 250 | 0.1 | NA | NA | LiTFSI | 15 | Aerosil 90 | 10 | 240 | 0.5714286 | 0.4285714 | NA | I-819 | 1 | NA | 0 |  |  | 1.4995 |  | 1.4995 | 0.14995 | 0.0374875 | 14800000 | 162000 | 93700 | KR_84 | 5018566.7 | 1.328843e-07 | transparent | \General - High-Throughput Polymer Electrolytes DIW\Katherine Updates\07132023 9 pegmea 1pegda 10wt aerosil 90 15wt liftsi\1\9 pegmea 1 pegda 4,28wt aerosil 90 wt 6,42liftsi_C01.mpr | \General - High-Throughput Polymer Electrolytes DIW\Katherine Updates\07132023 9 pegmea 1pegda 10wt aerosil 90 15wt liftsi\2\9 pegmea 1 pegda 4,28wt aerosil 90 wt 6,42liftsi_C01.mpr | \General - High-Throughput Polymer Electrolytes DIW\Katherine Updates\07132023 9 pegmea 1pegda 10wt aerosil 90 15wt liftsi\3\9 pegmea 1 pegda 4,28wt aerosil 90 wt 6,42liftsi_C01.mpr
85 | 2023-07-13 | PCB print | NA | NA | PEGMEA | 550 | 0.9 | PEGDA | 250 | 0.1 | NA | NA | NA | NA | NA | NA | PEGMEA | 550 | 0.9 | PEGDA | 250 | 0.1 | NA | NA | LiTFSI | 15 | Aerosil 90 | 10 | 240 | 0.7142857 | 0.2857143 | NA | I-819 | 1 | NA | 0 |  |  | 0.976 |  | 0.976 | 0.0976 | 0.0244 | 14000000 | 220000 | 199000 | KR_85 | 4806333.3 | 2.13175e-07 | transparent | \General - High-Throughput Polymer Electrolytes DIW\Katherine Updates\07132023 9 pegmea 1pegda 10wt aerosil 90 15wt liftsi\1\9 pegmea 1 pegda 2,85wt aerosil 90 wt 4,28liftsi_C01.mpr | \General - High-Throughput Polymer Electrolytes DIW\Katherine Updates\07132023 9 pegmea 1pegda 10wt aerosil 90 15wt liftsi\2\9 pegmea 1 pegda 2,85wt aerosil 90 wt 4,28liftsi_C01.mpr | \General - High-Throughput Polymer Electrolytes DIW\Katherine Updates\07132023 9 pegmea 1pegda 10wt aerosil 90 15wt liftsi\3\9 pegmea 1 pegda 2,85wt aerosil 90 wt 4,28liftsi_C01.mpr
86 | 2023-07-13 | PCB print | NA | NA | PEGMEA | 550 | 0.9 | PEGDA | 250 | 0.1 | NA | NA | NA | NA | NA | NA | PEGMEA | 550 | 0.9 | PEGDA | 250 | 0.1 | NA | NA | LiTFSI | 15 | Aerosil 90 | 10 | 240 | 0.8571429 | 0.1428571 | NA | I-819 | 1 | NA | 0 |  |  | 1.06 |  | 1.06 | 0.106 | 0.0265 | 13500000 | 228000 | 321000 | KR_86 | 4683000 | 2.014513e-07 | transparent | \General - High-Throughput Polymer Electrolytes DIW\Katherine Updates\07132023 9 pegmea 1pegda 10wt aerosil 90 15wt liftsi\1\9 pegmea 1 pegda 1,43wt aerosil 90 2,14wt liftsi_C01.mpr | \General - High-Throughput Polymer Electrolytes DIW\Katherine Updates\07132023 9 pegmea 1pegda 10wt aerosil 90 15wt liftsi\2\9 pegmea 1 pegda 1,43wt aerosil 90 2,14wt liftsi_C01.mpr | \General - High-Throughput Polymer Electrolytes DIW\Katherine Updates\07132023 9 pegmea 1pegda 10wt aerosil 90 15wt liftsi\3\9 pegmea 1 pegda 1,43wt aerosil 90 2,14wt liftsi_C01.mpr
87 | 2023-07-13 | PCB print | NA | NA | PEGMEA | 550 | 0.9 | PEGDA | 250 | 0.1 | NA | NA | NA | NA | NA | NA | PEGMEA | 550 | 0.9 | PEGDA | 250 | 0.1 | NA | NA | LiTFSI | 15 | Aerosil 90 | 10 | 240 | 1 | 0 | NA | I-819 | 1 | NA | 0 |  |  | 0.9315 |  | 0.9315 | 0.09315 | 0.0232875 | 17400000 | 11100000 | 6620000 | KR_87 | 11706666.7 | 9.170307e-08 | transparent | \General - High-Throughput Polymer Electrolytes DIW\Katherine Updates\07132023 9 pegmea 1pegda 10wt aerosil 90 15wt liftsi\1\9 pegmea 1 pegda 0wt aerosil 90 0wt liftsi_C01.mpr | \General - High-Throughput Polymer Electrolytes DIW\Katherine Updates\07132023 9 pegmea 1pegda 10wt aerosil 90 15wt liftsi\2\9 pegmea 1 pegda 0wt aerosil 90 0wt liftsi_C01.mpr | \General - High-Throughput Polymer Electrolytes DIW\Katherine Updates\07132023 9 pegmea 1pegda 10wt aerosil 90 15wt liftsi\3\9 pegmea 1 pegda 0wt aerosil 90 0wt liftsi_C01.mpr
88 | 2023-07-13 | PCB print | NA | NA | PEGMEA | 550 | 0.9 | PEGDA | 250 | 0.1 | NA | NA | NA | NA | NA | NA | PEGMEA | 550 | 0.9 | PEGDA | 250 | 0.1 | NA | NA | LiTFSI | 15 | Aerosil 90 | 10 | 240 | 0 | 1 | NA | I-819 | 1 | NA | 0 |  |  | 1.729 | 1.728 | 1.7285 | 0.17285 | 0.0432125 | 61900 | 132000 | 34900 | KR_88 | 76266.67 | 7.585703e-06 | transparent | \General - High-Throughput Polymer Electrolytes DIW\Katherine Updates\07132023 9 pegmea 1pegda 10wt aerosil 90 15wt liftsi\1b\9 pegmea 1 pegda 10wt aerosil 90 15wt liftsi_C01.mpr | \General - High-Throughput Polymer Electrolytes DIW\Katherine Updates\07132023 9 pegmea 1pegda 10wt aerosil 90 15wt liftsi\2b\9 pegmea 1 pegda 10wt aerosil 90 15wt liftsi_C01.mpr | \General - High-Throughput Polymer Electrolytes DIW\Katherine Updates\07132023 9 pegmea 1pegda 10wt aerosil 90 15wt liftsi\3b\9 pegmea 1 pegda 10wt aerosil 90 15wt liftsi_C01.mpr
89 | 2023-07-13 | PCB print | NA | NA | PEGMEA | 550 | 0.9 | PEGDA | 250 | 0.1 | NA | NA | NA | NA | NA | NA | PEGMEA | 550 | 0.9 | PEGDA | 250 | 0.1 | NA | NA | LiTFSI | 15 | Aerosil 90 | 10 | 240 | 0.1428571 | 0.8571429 | NA | I-819 | 1 | NA | 0 |  |  | 1.725 | 1.774 | 1.7495 | 0.17495 | 0.0437375 | 74100 | 70100 | 7000 | KR_89 | 72100 | 7.927765e-06 | transparent | \General - High-Throughput Polymer Electrolytes DIW\Katherine Updates\07132023 9 pegmea 1pegda 10wt aerosil 90 15wt liftsi\1b\9 pegmea 1 pegda 8,57wt aerosil 90 12,85wt liftsi_C01.mpr | \General - High-Throughput Polymer Electrolytes DIW\Katherine Updates\07132023 9 pegmea 1pegda 10wt aerosil 90 15wt liftsi\2b\9 pegmea 1 pegda 8,57wt aerosil 90 12,85wt liftsi_C01.mpr | \General - High-Throughput Polymer Electrolytes DIW\Katherine Updates\07132023 9 pegmea 1pegda 10wt aerosil 90 15wt liftsi\3b\9 pegmea 1 pegda 8,57wt aerosil 90 12,85wt liftsi_C01.mpr
90 | 2023-07-13 | PCB print | NA | NA | PEGMEA | 550 | 0.9 | PEGDA | 250 | 0.1 | NA | NA | NA | NA | NA | NA | PEGMEA | 550 | 0.9 | PEGDA | 250 | 0.1 | NA | NA | LiTFSI | 15 | Aerosil 90 | 10 | 240 | 0.2857143 | 0.7142857 | NA | I-819 | 1 | NA | 0 |  |  | 1.103 | 0.822 | 0.9625 | 0.09625 | 0.0240625 | 74400 | 83400 | 25000 | KR_90 | 60933.33 | 1.705078e-05 | transparent | \General - High-Throughput Polymer Electrolytes DIW\Katherine Updates\07132023 9 pegmea 1pegda 10wt aerosil 90 15wt liftsi\1b\9 pegmea 1 pegda 7,14wt aerosil 90 10,71wt liftsi_C01.mpr | \General - High-Throughput Polymer Electrolytes DIW\Katherine Updates\07132023 9 pegmea 1pegda 10wt aerosil 90 15wt liftsi\2b\9 pegmea 1 pegda 7,14wt aerosil 90 10,71wt liftsi_C01.mpr | \General - High-Throughput Polymer Electrolytes DIW\Katherine Updates\07132023 9 pegmea 1pegda 10wt aerosil 90 15wt liftsi\3b\9 pegmea 1 pegda 7,14wt aerosil 90 10,71wt liftsi_C01.mpr
91 | 2023-07-13 | PCB print | NA | NA | PEGMEA | 550 | 0.9 | PEGDA | 250 | 0.1 | NA | NA | NA | NA | NA | NA | PEGMEA | 550 | 0.9 | PEGDA | 250 | 0.1 | NA | NA | LiTFSI | 15 | Aerosil 90 | 10 | 240 | 0.4285714 | 0.5714286 | NA | I-819 | 1 | NA | 0 |  |  | 1.08 | 0.813 | 0.9465 | 0.09465 | 0.0236625 | 3340000 | 1980000 | 46100 | KR_91 | 1788700 | 5.906659e-07 | transparent | \General - High-Throughput Polymer Electrolytes DIW\Katherine Updates\07132023 9 pegmea 1pegda 10wt aerosil 90 15wt liftsi\1b\9 pegmea 1 pegda 5,71wt aerosil 90 8,571wt liftsi_C01.mpr | \General - High-Throughput Polymer Electrolytes DIW\Katherine Updates\07132023 9 pegmea 1pegda 10wt aerosil 90 15wt liftsi\2b\9 pegmea 1 pegda 5,71wt aerosil 90 8,571wt liftsi_C01.mpr | \General - High-Throughput Polymer Electrolytes DIW\Katherine Updates\07132023 9 pegmea 1pegda 10wt aerosil 90 15wt liftsi\3b\9 pegmea 1 pegda 5,71wt aerosil 90 8,571wt liftsi_C01.mpr
92 | 2023-07-13 | PCB print | NA | NA | PEGMEA | 550 | 0.9 | PEGDA | 250 | 0.1 | NA | NA | NA | NA | NA | NA | PEGMEA | 550 | 0.9 | PEGDA | 250 | 0.1 | NA | NA | LiTFSI | 15 | Aerosil 90 | 10 | 240 | 0.5714286 | 0.4285714 | NA | I-819 | 1 | NA | 0 |  |  | 0.846 | 0.799 | 0.8225 | 0.08225 | 0.0205625 | 134000 | 149000 | 49000 | KR_92 | 110666.7 | 1.098619e-05 | transparent | \General - High-Throughput Polymer Electrolytes DIW\Katherine Updates\07132023 9 pegmea 1pegda 10wt aerosil 90 15wt liftsi\1b\9 pegmea 1 pegda 4,28wt aerosil 90 6,42wt liftsi_C01.mpr | \General - High-Throughput Polymer Electrolytes DIW\Katherine Updates\07132023 9 pegmea 1pegda 10wt aerosil 90 15wt liftsi\2b\9 pegmea 1 pegda 4,28wt aerosil 90 6,42wt liftsi_C01.mpr | \General - High-Throughput Polymer Electrolytes DIW\Katherine Updates\07132023 9 pegmea 1pegda 10wt aerosil 90 15wt liftsi\3b\9 pegmea 1 pegda 4,28wt aerosil 90 6,42wt liftsi_C01.mpr
93 | 2023-07-13 | PCB print | NA | NA | PEGMEA | 550 | 0.9 | PEGDA | 250 | 0.1 | NA | NA | NA | NA | NA | NA | PEGMEA | 550 | 0.9 | PEGDA | 250 | 0.1 | NA | NA | LiTFSI | 15 | Aerosil 90 | 10 | 240 | 0.7142857 | 0.2857143 | NA | I-819 | 1 | NA | 0 |  |  | 1.477 | 1.135 | 1.306 | 0.1306 | 0.03265 | 184000 | 176000 | 55500 | KR_93 | 138500 | 5.528497e-06 | transparent | \General - High-Throughput Polymer Electrolytes DIW\Katherine Updates\07132023 9 pegmea 1pegda 10wt aerosil 90 15wt liftsi\1b\9 pegmea 1 pegda 2,85wt aerosil 90 4,28wt liftsi_C01.mpr | \General - High-Throughput Polymer Electrolytes DIW\Katherine Updates\07132023 9 pegmea 1pegda 10wt aerosil 90 15wt liftsi\2b\9 pegmea 1 pegda 2,85wt aerosil 90 4,28wt liftsi_C01.mpr | \General - High-Throughput Polymer Electrolytes DIW\Katherine Updates\07132023 9 pegmea 1pegda 10wt aerosil 90 15wt liftsi\3b\9 pegmea 1 pegda 2,85wt aerosil 90 4,28wt liftsi_C01.mpr
94 | 2023-07-13 | PCB print | NA | NA | PEGMEA | 550 | 0.9 | PEGDA | 250 | 0.1 | NA | NA | NA | NA | NA | NA | PEGMEA | 550 | 0.9 | PEGDA | 250 | 0.1 | NA | NA | LiTFSI | 15 | Aerosil 90 | 10 | 240 | 0.8571429 | 0.1428571 | NA | I-819 | 1 | NA | 0 |  |  | 0.835 | 1.507 | 1.171 | 0.1171 | 0.029275 | 151000 | 177000 | 86400 | KR_94 | 138133.3 | 6.182222e-06 | transparent | \General - High-Throughput Polymer Electrolytes DIW\Katherine Updates\07132023 9 pegmea 1pegda 10wt aerosil 90 15wt liftsi\1b\9 pegmea 1 pegda 1.42wt aerosil 90 2,14wt iftsi_C01.mpr | \General - High-Throughput Polymer Electrolytes DIW\Katherine Updates\07132023 9 pegmea 1pegda 10wt aerosil 90 15wt liftsi\2b\9 pegmea 1 pegda 1.42wt aerosil 90 2,14wt iftsi_C01.mpr | \General - High-Throughput Polymer Electrolytes DIW\Katherine Updates\07132023 9 pegmea 1pegda 10wt aerosil 90 15wt liftsi\3b\9 pegmea 1 pegda 1.42wt aerosil 90 2,14wt iftsi_C01.mpr
95 | 2023-07-13 | PCB print | NA | NA | PEGMEA | 550 | 0.9 | PEGDA | 250 | 0.1 | NA | NA | NA | NA | NA | NA | PEGMEA | 550 | 0.9 | PEGDA | 250 | 0.1 | NA | NA | LiTFSI | 15 | Aerosil 90 | 10 | 240 | 1 | 0 | NA | I-819 | 1 | NA | 0 |  |  | 0.793 | 0.609 | 0.701 | 0.0701 | 0.017525 | 6650000 | 7800000 | 7890000 | KR_95 | 7446666.7 | 1.915667e-07 | transparent | \General - High-Throughput Polymer Electrolytes DIW\Katherine Updates\07132023 9 pegmea 1pegda 10wt aerosil 90 15wt liftsi\1b\9 pegmea 1 pegda 0wt aerosil 90 0wt liftsi_C01.mpr | \General - High-Throughput Polymer Electrolytes DIW\Katherine Updates\07132023 9 pegmea 1pegda 10wt aerosil 90 15wt liftsi\2b\9 pegmea 1 pegda 0wt aerosil 90 0wt liftsi_C01.mpr | \General - High-Throughput Polymer Electrolytes DIW\Katherine Updates\07132023 9 pegmea 1pegda 10wt aerosil 90 15wt liftsi\3b\9 pegmea 1 pegda 0wt aerosil 90 0wt liftsi_C01.mpr
96 | 2023-07-19 | PCB print | NA | NA | PEGMEA | 550 | 0.9 | PEGDA | 250 | 0.1 | NA | NA | NA | NA | NA | NA | PEGMEA | 550 | 0.9 | PEGDA | 250 | 0.1 | NA | NA | LiTFSI | 15 | Aerosil 90 | 15 | 240 | 0 | 1 | NA | I-819 | 1 | NA | 0 |  |  | 2.216 | 2.106 | 2.161 | 0.2161 | 0.054025 | 87200 | 84600 | 84100 | KR_96 | 85300 | 5.424956e-06 | transparent | \General - High-Throughput Polymer Electrolytes DIW\Katherine Updates\07192023 9pegmea 1 pegda 15wt aerosil 90 15wt liftsi\1\9 pegmea 1 pegda 15wt aerosil 90 15wt liftsi_C01.mpr | \General - High-Throughput Polymer Electrolytes DIW\Katherine Updates\07192023 9pegmea 1 pegda 15wt aerosil 90 15wt liftsi\2\9 pegmea 1 pegda 15wt aerosil 90 15wt liftsi_C01.mpr | \General - High-Throughput Polymer Electrolytes DIW\Katherine Updates\07192023 9pegmea 1 pegda 15wt aerosil 90 15wt liftsi\3\9 pegmea 1 pegda 15wt aerosil 90 15wt liftsi_C01.mpr
97 | 2023-07-19 | PCB print | NA | NA | PEGMEA | 550 | 0.9 | PEGDA | 250 | 0.1 | NA | NA | NA | NA | NA | NA | PEGMEA | 550 | 0.9 | PEGDA | 250 | 0.1 | NA | NA | LiTFSI | 15 | Aerosil 90 | 15 | 240 | 0.1428571 | 0.8571429 | NA | I-819 | 1 | NA | 0 |  |  | 1.449 | 1.537 | 1.493 | 0.1493 | 0.037325 | 85000 | 89500 | 348000 | KR_97 | 174166.7 | 3.845698e-06 | transparent | \General - High-Throughput Polymer Electrolytes DIW\Katherine Updates\07192023 9pegmea 1 pegda 15wt aerosil 90 15wt liftsi\1\9 pegmea 1 pegda 12,85wt aerosil 90 12,85wt liftsi_C01.mpr | \General - High-Throughput Polymer Electrolytes DIW\Katherine Updates\07192023 9pegmea 1 pegda 15wt aerosil 90 15wt liftsi\2\9 pegmea 1 pegda 12,85wt aerosil 90 12,85wt liftsi_C01.mpr | \General - High-Throughput Polymer Electrolytes DIW\Katherine Updates\07192023 9pegmea 1 pegda 15wt aerosil 90 15wt liftsi\3\9 pegmea 1 pegda 12,85wt aerosil 90 12,85wt liftsi_C01.mpr
98 | 2023-07-19 | PCB print | NA | NA | PEGMEA | 550 | 0.9 | PEGDA | 250 | 0.1 | NA | NA | NA | NA | NA | NA | PEGMEA | 550 | 0.9 | PEGDA | 250 | 0.1 | NA | NA | LiTFSI | 15 | Aerosil 90 | 15 | 240 | 0.2857143 | 0.7142857 | NA | I-819 | 1 | NA | 0 |  |  | 1.807 | 1.64 | 1.7235 | 0.17235 | 0.0430875 | 81600 | 85200 | 83000 | KR_98 | 83266.67 | 6.968151e-06 | transparent | \General - High-Throughput Polymer Electrolytes DIW\Katherine Updates\07192023 9pegmea 1 pegda 15wt aerosil 90 15wt liftsi\1\9 pegmea 1 pegda 10,71wt aerosil 90 10,71wt liftsi_C01.mpr | \General - High-Throughput Polymer Electrolytes DIW\Katherine Updates\07192023 9pegmea 1 pegda 15wt aerosil 90 15wt liftsi\2\9 pegmea 1 pegda 10,71wt aerosil 90 10,71wt liftsi_C01.mpr | \General - High-Throughput Polymer Electrolytes DIW\Katherine Updates\07192023 9pegmea 1 pegda 15wt aerosil 90 15wt liftsi\3\9 pegmea 1 pegda 10,71wt aerosil 90 10,71wt liftsi_C01.mpr
99 | 2023-07-19 | PCB print | NA | NA | PEGMEA | 550 | 0.9 | PEGDA | 250 | 0.1 | NA | NA | NA | NA | NA | NA | PEGMEA | 550 | 0.9 | PEGDA | 250 | 0.1 | NA | NA | LiTFSI | 15 | Aerosil 90 | 15 | 240 | 0.4285714 | 0.5714286 | NA | I-819 | 1 | NA | 0 |  |  | 1.487 | 1.316 | 1.4015 | 0.14015 | 0.0350375 | 80000 | 80200 | 82400 | KR_99 | 80866.67 | 8.823428e-06 | transparent | \General - High-Throughput Polymer Electrolytes DIW\Katherine Updates\07192023 9pegmea 1 pegda 15wt aerosil 90 15wt liftsi\1\9 pegmea 1 pegda 8,57wt aerosil 90 8,57wt liftsi_C01 | \General - High-Throughput Polymer Electrolytes DIW\Katherine Updates\07192023 9pegmea 1 pegda 15wt aerosil 90 15wt liftsi\2\9 pegmea 1 pegda 8,57wt aerosil 90 8,57wt liftsi_C01 | \General - High-Throughput Polymer Electrolytes DIW\Katherine Updates\07192023 9pegmea 1 pegda 15wt aerosil 90 15wt liftsi\3\9 pegmea 1 pegda 8,57wt aerosil 90 18,57wt liftsi_C01
100 | 2023-07-19 | PCB print | NA | NA | PEGMEA | 550 | 0.9 | PEGDA | 250 | 0.1 | NA | NA | NA | NA | NA | NA | PEGMEA | 550 | 0.9 | PEGDA | 250 | 0.1 | NA | NA | LiTFSI | 15 | Aerosil 90 | 15 | 240 | 0.5714286 | 0.4285714 | NA | I-819 | 1 | NA | 0 |  |  | 1.293 | 1.023 | 1.158 | 0.1158 | 0.02895 | 71400 | 343000 | 347000 | KR_100 | 253800 | 3.402513e-06 | transparent | \General - High-Throughput Polymer Electrolytes DIW\Katherine Updates\07192023 9pegmea 1 pegda 15wt aerosil 90 15wt liftsi\1\9 pegmea 1 pegda 6,42wt aerosil 90 6,42wt liftsi_C01.mpr | \General - High-Throughput Polymer Electrolytes DIW\Katherine Updates\07192023 9pegmea 1 pegda 15wt aerosil 90 15wt liftsi\2\9 pegmea 1 pegda 6,42wt aerosil 90 6,42wt liftsi_C01.mpr | \General - High-Throughput Polymer Electrolytes DIW\Katherine Updates\07192023 9pegmea 1 pegda 15wt aerosil 90 15wt liftsi\3\9 pegmea 1 pegda 6,42wt aerosil 90 6,42wt liftsi_C01.mpr
101 | 2023-07-19 | PCB print | NA | NA | PEGMEA | 550 | 0.9 | PEGDA | 250 | 0.1 | NA | NA | NA | NA | NA | NA | PEGMEA | 550 | 0.9 | PEGDA | 250 | 0.1 | NA | NA | LiTFSI | 15 | Aerosil 90 | 15 | 240 | 0.7142857 | 0.2857143 | NA | I-819 | 1 | NA | 0 |  |  | 0.806 | 1.093 | 0.9495 | 0.09495 | 0.0237375 | 106000 | 350000 | 113000 | KR_101 | 189666.7 | 5.552825e-06 | transparent | \General - High-Throughput Polymer Electrolytes DIW\Katherine Updates\07192023 9pegmea 1 pegda 15wt aerosil 90 15wt liftsi\1\9 pegmea 1 pegda 4,28wt aerosil 90 4,28wt liftsi_C01.mpr | \General - High-Throughput Polymer Electrolytes DIW\Katherine Updates\07192023 9pegmea 1 pegda 15wt aerosil 90 15wt liftsi\2\9 pegmea 1 pegda 4,28wt aerosil 90 4,28wt liftsi_C01.mpr | \General - High-Throughput Polymer Electrolytes DIW\Katherine Updates\07192023 9pegmea 1 pegda 15wt aerosil 90 15wt liftsi\3\9 pegmea 1 pegda 4,28wt aerosil 90 4,28wt liftsi_C01.mpr
102 | 2023-07-19 | PCB print | NA | NA | PEGMEA | 550 | 0.9 | PEGDA | 250 | 0.1 | NA | NA | NA | NA | NA | NA | PEGMEA | 550 | 0.9 | PEGDA | 250 | 0.1 | NA | NA | LiTFSI | 15 | Aerosil 90 | 15 | 240 | 0.8571429 | 0.1428571 | NA | I-819 | 1 | NA | 0 |  |  | 1.248 | 1.331 | 1.2895 | 0.12895 | 0.0322375 | 224000 | 334000 | 215000 | KR_102 | 257666.7 | 3.009681e-06 | transparent | \General - High-Throughput Polymer Electrolytes DIW\Katherine Updates\07192023 9pegmea 1 pegda 15wt aerosil 90 15wt liftsi\1\9 pegmea 1 pegda 2,14wt aerosil 90 2,14wt liftsi_C01.mpr | \General - High-Throughput Polymer Electrolytes DIW\Katherine Updates\07192023 9pegmea 1 pegda 15wt aerosil 90 15wt liftsi\2\9 pegmea 1 pegda 2,14wt aerosil 90 2,14wt liftsi_C01.mpr | \General - High-Throughput Polymer Electrolytes DIW\Katherine Updates\07192023 9pegmea 1 pegda 15wt aerosil 90 15wt liftsi\3\9 pegmea 1 pegda 2,14wt aerosil 90 2,14wt liftsi_C01.mpr
103 | 2023-07-19 | PCB print | NA | NA | PEGMEA | 550 | 0.9 | PEGDA | 250 | 0.1 | NA | NA | NA | NA | NA | NA | PEGMEA | 550 | 0.9 | PEGDA | 250 | 0.1 | NA | NA | LiTFSI | 15 | Aerosil 90 | 15 | 240 | 1 | 0 | NA | I-819 | 1 | NA | 0 |  |  | 1.131 | 0.863 | 0.997 | 0.0997 | 0.024925 | 307000 | 347000 | 317000 | KR_103 | 323666.7 | 3.098895e-06 | transparent | \General - High-Throughput Polymer Electrolytes DIW\Katherine Updates\07192023 9pegmea 1 pegda 15wt aerosil 90 15wt liftsi\1\9 pegmea 1 pegda 0wt aerosil 90 0wt liftsi_C01.mpr | \General - High-Throughput Polymer Electrolytes DIW\Katherine Updates\07192023 9pegmea 1 pegda 15wt aerosil 90 15wt liftsi\2\9 pegmea 1 pegda 0wt aerosil 90 0wt liftsi_C01.mpr | \General - High-Throughput Polymer Electrolytes DIW\Katherine Updates\07192023 9pegmea 1 pegda 15wt aerosil 90 15wt liftsi\3\9 pegmea 1 pegda 0wt aerosil 90 0wt liftsi_C01.mpr
104 | 2023-07-19 | PCB print | NA | NA | PEGMEA | 550 | 0.9 | PEGDA | 250 | 0.1 | NA | NA | NA | NA | NA | NA | PEGMEA | 550 | 0.9 | PEGDA | 250 | 0.1 | NA | NA | LiTFSI | 15 | Aerosil 90 | 15 | 240 | 0 | 1 | NA | I-819 | 1 | NA | 0 |  |  | 1.406 | 1.413 | 1.4095 | 0.14095 | 0.0352375 | 69300 | 77900 | 71100 | KR_104 | 72766.67 | 9.749951e-06 | transparent | \General - High-Throughput Polymer Electrolytes DIW\Katherine Updates\07192023 9pegmea 1 pegda 15wt aerosil 90 15wt liftsi\1b\9 pegmea 1 pegda 15wt aerosil 90 15wt liftsi_C01.mpr | \General - High-Throughput Polymer Electrolytes DIW\Katherine Updates\07192023 9pegmea 1 pegda 15wt aerosil 90 15wt liftsi\2b\9 pegmea 1 pegda 15wt aerosil 90 15wt liftsi_C01.mpr | \General - High-Throughput Polymer Electrolytes DIW\Katherine Updates\07192023 9pegmea 1 pegda 15wt aerosil 90 15wt liftsi\3b\9 pegmea 1 pegda 15wt aerosil 90 15wt liftsi_C01.mpr
105 | 2023-07-19 | PCB print | NA | NA | PEGMEA | 550 | 0.9 | PEGDA | 250 | 0.1 | NA | NA | NA | NA | NA | NA | PEGMEA | 550 | 0.9 | PEGDA | 250 | 0.1 | NA | NA | LiTFSI | 15 | Aerosil 90 | 15 | 240 | 0.1428571 | 0.8571429 | NA | I-819 | 1 | NA | 0 |  |  | 1.435 | 1.476 | 1.4555 | 0.14555 | 0.0363875 | 64000 | 70800 | 70100 | KR_105 | 68300 | 1.005928e-05 | transparent | \General - High-Throughput Polymer Electrolytes DIW\Katherine Updates\07192023 9pegmea 1 pegda 15wt aerosil 90 15wt liftsi\1b\9 pegmea 1 pegda 12,85wt aerosil 90 12,85wt liftsi_C01.mpr | \General - High-Throughput Polymer Electrolytes DIW\Katherine Updates\07192023 9pegmea 1 pegda 15wt aerosil 90 15wt liftsi\2b\9 pegmea 1 pegda 12,85wt aerosil 90 12,85wt liftsi_C01.mpr | \General - High-Throughput Polymer Electrolytes DIW\Katherine Updates\07192023 9pegmea 1 pegda 15wt aerosil 90 15wt liftsi\3b\9 pegmea 1 pegda 12,85wt aerosil 90 12,85wt liftsi_C01.mpr
106 | 2023-07-19 | PCB print | NA | NA | PEGMEA | 550 | 0.9 | PEGDA | 250 | 0.1 | NA | NA | NA | NA | NA | NA | PEGMEA | 550 | 0.9 | PEGDA | 250 | 0.1 | NA | NA | LiTFSI | 15 | Aerosil 90 | 15 | 240 | 0.2857143 | 0.7142857 | NA | I-819 | 1 | NA | 0 |  |  | 1.401 | 1.367 | 1.384 | 0.1384 | 0.0346 | 64200 | 67900 | 340000 | KR_106 | 157366.7 | 4.591464e-06 | transparent | \General - High-Throughput Polymer Electrolytes DIW\Katherine Updates\07192023 9pegmea 1 pegda 15wt aerosil 90 15wt liftsi\1b\9 pegmea 1 pegda 10,71wt aerosil 90 10,71wt liftsi_C01.mpr | \General - High-Throughput Polymer Electrolytes DIW\Katherine Updates\07192023 9pegmea 1 pegda 15wt aerosil 90 15wt liftsi\2b\9 pegmea 1 pegda 10,71wt aerosil 90 10,71wt liftsi_C01.mpr | \General - High-Throughput Polymer Electrolytes DIW\Katherine Updates\07192023 9pegmea 1 pegda 15wt aerosil 90 15wt liftsi\3b\9 pegmea 1 pegda 10,71wt aerosil 90 10,71wt liftsi_C01.mpr
107 | 2023-07-19 | PCB print | NA | NA | PEGMEA | 550 | 0.9 | PEGDA | 250 | 0.1 | NA | NA | NA | NA | NA | NA | PEGMEA | 550 | 0.9 | PEGDA | 250 | 0.1 | NA | NA | LiTFSI | 15 | Aerosil 90 | 15 | 240 | 0.4285714 | 0.5714286 | NA | I-819 | 1 | NA | 0 |  |  | 0.685 | 0.986 | 0.8355 | 0.08355 | 0.0208875 | 80700 | 80200 | 320000 | KR_107 | 160300 | 7.466551e-06 | transparent | \General - High-Throughput Polymer Electrolytes DIW\Katherine Updates\07192023 9pegmea 1 pegda 15wt aerosil 90 15wt liftsi\1b\9 pegmea 1 pegda 8,57wt aerosil 90 8,57wt liftsi_C01 | \General - High-Throughput Polymer Electrolytes DIW\Katherine Updates\07192023 9pegmea 1 pegda 15wt aerosil 90 15wt liftsi\2b\9 pegmea 1 pegda 8,57wt aerosil 90 8,57wt liftsi_C01 | \General - High-Throughput Polymer Electrolytes DIW\Katherine Updates\07192023 9pegmea 1 pegda 15wt aerosil 90 15wt liftsi\3b\9 pegmea 1 pegda 8,57wt aerosil 90 8,57wt liftsi_C01
108 | 2023-07-19 | PCB print | NA | NA | PEGMEA | 550 | 0.9 | PEGDA | 250 | 0.1 | NA | NA | NA | NA | NA | NA | PEGMEA | 550 | 0.9 | PEGDA | 250 | 0.1 | NA | NA | LiTFSI | 15 | Aerosil 90 | 15 | 240 | 0.5714286 | 0.4285714 | NA | I-819 | 1 | NA | 0 |  |  | 1.263 | 1.323 | 1.293 | 0.1293 | 0.032325 | 102000 | 106000 | 107000 | KR_108 | 105000 | 7.365669e-06 | transparent | \General - High-Throughput Polymer Electrolytes DIW\Katherine Updates\07192023 9pegmea 1 pegda 15wt aerosil 90 15wt liftsi\1b\9 pegmea 1 pegda 6,42wt aerosil 90 6,42wt liftsi_C01.mpr | \General - High-Throughput Polymer Electrolytes DIW\Katherine Updates\07192023 9pegmea 1 pegda 15wt aerosil 90 15wt liftsi\2b\9 pegmea 1 pegda 6,42wt aerosil 90 6,42wt liftsi_C01.mpr | \General - High-Throughput Polymer Electrolytes DIW\Katherine Updates\07192023 9pegmea 1 pegda 15wt aerosil 90 15wt liftsi\3b\9 pegmea 1 pegda 6,42wt aerosil 90 6,42wt liftsi_C01.mpr
109 | 2023-07-19 | PCB print | NA | NA | PEGMEA | 550 | 0.9 | PEGDA | 250 | 0.1 | NA | NA | NA | NA | NA | NA | PEGMEA | 550 | 0.9 | PEGDA | 250 | 0.1 | NA | NA | LiTFSI | 15 | Aerosil 90 | 15 | 240 | 0.7142857 | 0.2857143 | NA | I-819 | 1 | NA | 0 |  |  | 1.481 | 1.816 | 1.6485 | 0.16485 | 0.0412125 | 102000 | 123000 | 124000 | KR_109 | 116333.3 | 5.21443e-06 | transparent | \General - High-Throughput Polymer Electrolytes DIW\Katherine Updates\07192023 9pegmea 1 pegda 15wt aerosil 90 15wt liftsi\1b\9 pegmea 1 pegda 4,28wt aerosil 90 4,28wt liftsi_C01.mpr | \General - High-Throughput Polymer Electrolytes DIW\Katherine Updates\07192023 9pegmea 1 pegda 15wt aerosil 90 15wt liftsi\2b\9 pegmea 1 pegda 4,28wt aerosil 90 4,28wt liftsi_C01.mpr | \General - High-Throughput Polymer Electrolytes DIW\Katherine Updates\07192023 9pegmea 1 pegda 15wt aerosil 90 15wt liftsi\3b\9 pegmea 1 pegda 4,28wt aerosil 90 4,28wt liftsi_C01.mpr
110 | 2023-07-19 | PCB print | NA | NA | PEGMEA | 550 | 0.9 | PEGDA | 250 | 0.1 | NA | NA | NA | NA | NA | NA | PEGMEA | 550 | 0.9 | PEGDA | 250 | 0.1 | NA | NA | LiTFSI | 15 | Aerosil 90 | 15 | 240 | 0.8571429 | 0.1428571 | NA | I-819 | 1 | NA | 0 |  |  | 1.093 | 1.079 | 1.086 | 0.1086 | 0.02715 | 104000 | 157000 | 156000 | KR_110 | 139000 | 6.624535e-06 | transparent | \General - High-Throughput Polymer Electrolytes DIW\Katherine Updates\07192023 9pegmea 1 pegda 15wt aerosil 90 15wt liftsi\1b\9 pegmea 1 pegda 2,14wt aerosil 90 2,14wt liftsi_C01.mpr | \General - High-Throughput Polymer Electrolytes DIW\Katherine Updates\07192023 9pegmea 1 pegda 15wt aerosil 90 15wt liftsi\2b\9 pegmea 1 pegda 2,14wt aerosil 90 2,14wt liftsi_C01.mpr | \General - High-Throughput Polymer Electrolytes DIW\Katherine Updates\07192023 9pegmea 1 pegda 15wt aerosil 90 15wt liftsi\3b\9 pegmea 1 pegda 2,14wt aerosil 90 2,14wt liftsi_C01.mpr
111 | 2023-07-19 | PCB print | NA | NA | PEGMEA | 550 | 0.9 | PEGDA | 250 | 0.1 | NA | NA | NA | NA | NA | NA | PEGMEA | 550 | 0.9 | PEGDA | 250 | 0.1 | NA | NA | LiTFSI | 15 | Aerosil 90 | 15 | 240 | 1 | 0 | NA | I-819 | 1 | NA | 0 |  |  | 1.05 | 0.577 | 0.8135 | 0.08135 | 0.0203375 | 228000 | 90500 | 284000 | KR_111 | 200833.3 | 6.120778e-06 | transparent | \General - High-Throughput Polymer Electrolytes DIW\Katherine Updates\07192023 9pegmea 1 pegda 15wt aerosil 90 15wt liftsi\1b\9 pegmea 1 pegda 0wt aerosil 90 0wt liftsi_C01.mpr | \General - High-Throughput Polymer Electrolytes DIW\Katherine Updates\07192023 9pegmea 1 pegda 15wt aerosil 90 15wt liftsi\2b\9 pegmea 1 pegda 0wt aerosil 90 0wt liftsi_C01.mpr | \General - High-Throughput Polymer Electrolytes DIW\Katherine Updates\07192023 9pegmea 1 pegda 15wt aerosil 90 15wt liftsi\3b\9 pegmea 1 pegda 0wt aerosil 90 0wt liftsi_C01.mpr
112 | 2023-07-25 | PCB print | NA | NA | PEGMEA | 550 | 0.9 | PEGDA | 250 | 0.1 | NA | NA | LiTFSI | 15 | TiO2 | 15 | PEGMEA | 550 | 0.9 | PEGDA | 250 | 0.1 | NA | NA | NA | NA | NA | NA | 240 | 0 | 1 | NA | I-819 | 1 | NA | 0 |  |  | 0.547 | 0.183 | 0.365 | 0.0365 | 0.009125 | 533000 |  |  | KR_112 | 533000 | 5.140199e-06 | transparent | \General - High-Throughput Polymer Electrolytes DIW\Database of polymer electrolytes\mpr files\07252023 9 pegmea 1 pegda 15 wt TiO2 15 wt litfsi print 1\9 pegmea 1 pegda 0wt tio2 0wt liftsi_C01.mpr | \General - High-Throughput Polymer Electrolytes DIW\Database of polymer electrolytes\mpr files\07252023 9 pegmea 1 pegda 15 wt TiO2 15 wt litfsi print 1/9 pegmea 1 pegda 0 wt tio2 0 wt litfsi_C01.mpr
113 | 2023-07-25 | PCB print | NA | NA | PEGMEA | 550 | 0.9 | PEGDA | 250 | 0.1 | NA | NA | LiTFSI | 15 | TiO2 | 15 | PEGMEA | 550 | 0.9 | PEGDA | 250 | 0.1 | NA | NA | NA | NA | NA | NA | 240 | 0.1428571 | 0.8571429 | NA | I-819 | 1 | NA | 0 |  |  | 1.704 | 1.598 | 1.651 | 0.1651 | 0.041275 | 554000 |  |  | KR_113 | 554000 | 1.09331e-06 | opaque | \General - High-Throughput Polymer Electrolytes DIW\Database of polymer electrolytes\mpr files\07252023 9 pegmea 1 pegda 15 wt TiO2 15 wt litfsi print 1\9 pegmea 1 pegda 2.14wt tio2 2_C01.mpr | \General - High-Throughput Polymer Electrolytes DIW\Database of polymer electrolytes\mpr files\07252023 9 pegmea 1 pegda 15 wt TiO2 15 wt litfsi print 1/9 pegmea 1 pegda 2,14 wt tio2 2,14 wt litfsi_C01.mpr
114 | 2023-07-25 | PCB print | NA | NA | PEGMEA | 550 | 0.9 | PEGDA | 250 | 0.1 | NA | NA | LiTFSI | 15 | TiO2 | 15 | PEGMEA | 550 | 0.9 | PEGDA | 250 | 0.1 | NA | NA | NA | NA | NA | NA | 240 | 0.2857143 | 0.7142857 | NA | I-819 | 1 | NA | 0 |  |  | 0.614 | 1.247 | 0.9305 | 0.09305 | 0.0232625 | 559000 |  |  | KR_114 | 559000 | 1.922524e-06 | opaque | \General - High-Throughput Polymer Electrolytes DIW\Database of polymer electrolytes\mpr files\07252023 9 pegmea 1 pegda 15 wt TiO2 15 wt litfsi print 1\9 pegmea 1 pegda 428wt tio2 4,28litfsi_C01.mpr | \General - High-Throughput Polymer Electrolytes DIW\Database of polymer electrolytes\mpr files\07252023 9 pegmea 1 pegda 15 wt TiO2 15 wt litfsi print 1/9 pegmea 1 pegda 4,29 wt tio2 4,29 wt litfsi_C01.mpr
115 | 2023-07-25 | PCB print | NA | NA | PEGMEA | 550 | 0.9 | PEGDA | 250 | 0.1 | NA | NA | LiTFSI | 15 | TiO2 | 15 | PEGMEA | 550 | 0.9 | PEGDA | 250 | 0.1 | NA | NA | NA | NA | NA | NA | 240 | 0.4285714 | 0.5714286 | NA | I-819 | 1 | NA | 0 |  |  | 1.741 | 1.901 | 1.821 | 0.1821 | 0.045525 | 554000 |  |  | KR_115 | 554000 | 9.912434e-07 | opaque | \General - High-Throughput Polymer Electrolytes DIW\Database of polymer electrolytes\mpr files\07252023 9 pegmea 1 pegda 15 wt TiO2 15 wt litfsi print 1\9 pegmea 1 pegda 6,42wt tio2 6,42litfsi_C01.mpr | \General - High-Throughput Polymer Electrolytes DIW\Database of polymer electrolytes\mpr files\07252023 9 pegmea 1 pegda 15 wt TiO2 15 wt litfsi print 1/9 pegmea 1 pegda 6,43 wt tio2 6,43 wt litfsi_C01.mpr
116 | 2023-07-25 | PCB print | NA | NA | PEGMEA | 550 | 0.9 | PEGDA | 250 | 0.1 | NA | NA | LiTFSI | 15 | TiO2 | 15 | PEGMEA | 550 | 0.9 | PEGDA | 250 | 0.1 | NA | NA | NA | NA | NA | NA | 240 | 0.5714286 | 0.4285714 | NA | I-819 | 1 | NA | 0 |  |  | 1.898 | 1.989 | 1.9435 | 0.19435 | 0.0485875 | 492000 |  |  | KR_116 | 492000 | 1.045804e-06 | opaque | \General - High-Throughput Polymer Electrolytes DIW\Database of polymer electrolytes\mpr files\07252023 9 pegmea 1 pegda 15 wt TiO2 15 wt litfsi print 1\9 pegmea 1 pegda 8,57wt tio2 8,57litfsi_C01.mpr | \General - High-Throughput Polymer Electrolytes DIW\Database of polymer electrolytes\mpr files\07252023 9 pegmea 1 pegda 15 wt TiO2 15 wt litfsi print 1/9 pegmea 1 pegda 8,57 wt tio2 8,57 wt litfsi_C01.mpr
117 | 2023-07-25 | PCB print | NA | NA | PEGMEA | 550 | 0.9 | PEGDA | 250 | 0.1 | NA | NA | LiTFSI | 15 | TiO2 | 15 | PEGMEA | 550 | 0.9 | PEGDA | 250 | 0.1 | NA | NA | NA | NA | NA | NA | 240 | 0.7142857 | 0.2857143 | NA | I-819 | 1 | NA | 0 |  |  | 2.161 | 2.235 | 2.198 | 0.2198 | 0.05495 | 560000 |  |  | KR_117 | 560000 | 8.124269e-07 | opaque | \General - High-Throughput Polymer Electrolytes DIW\Database of polymer electrolytes\mpr files\07252023 9 pegmea 1 pegda 15 wt TiO2 15 wt litfsi print 1\9 pegmea 1 pegda 10,71wt tio2 10,71litfsi_C01.mpr | \General - High-Throughput Polymer Electrolytes DIW\Database of polymer electrolytes\mpr files\07252023 9 pegmea 1 pegda 15 wt TiO2 15 wt litfsi print 1/9 pegmea 1 pegda 10,71 wt tio2 10,71 wt litfsi_C01.mpr
118 | 2023-07-25 | PCB print | NA | NA | PEGMEA | 550 | 0.9 | PEGDA | 250 | 0.1 | NA | NA | LiTFSI | 15 | TiO2 | 15 | PEGMEA | 550 | 0.9 | PEGDA | 250 | 0.1 | NA | NA | NA | NA | NA | NA | 240 | 0 | 1 | NA | I-819 | 1 | NA | 0 |  |  | 1.51 | 1.509 | 1.5095 | 0.15095 | 0.0377375 | 622000 |  |  | KR_118 | 622000 | 1.065066e-06 | transparent | \General - High-Throughput Polymer Electrolytes DIW\Database of polymer electrolytes\mpr files\07252023 9 pegmea 1 pegda 15wt Tio2 15 wt Litfsi print 2\9 pegmea 1 pegda 0wt tio2 0liftsi_C01.mpr
119 | 2023-07-25 | PCB print | NA | NA | PEGMEA | 550 | 0.9 | PEGDA | 250 | 0.1 | NA | NA | LiTFSI | 15 | TiO2 | 15 | PEGMEA | 550 | 0.9 | PEGDA | 250 | 0.1 | NA | NA | NA | NA | NA | NA | 240 | 0.1428571 | 0.8571429 | NA | I-819 | 1 | NA | 0 |  |  | 2.65 | 2.604 | 2.627 | 0.2627 | 0.065675 | 20900 |  |  | KR_119 | 20900 | 1.821351e-05 | opaque | \General - High-Throughput Polymer Electrolytes DIW\Database of polymer electrolytes\mpr files\07252023 9 pegmea 1 pegda 15wt Tio2 15 wt Litfsi print 2\9 pegmea 1 pegda 2,14 wt tio2 2,14 wt litsi_C01.mpr
120 | 2023-07-25 | PCB print | NA | NA | PEGMEA | 550 | 0.9 | PEGDA | 250 | 0.1 | NA | NA | LiTFSI | 15 | TiO2 | 15 | PEGMEA | 550 | 0.9 | PEGDA | 250 | 0.1 | NA | NA | NA | NA | NA | NA | 240 | 0.2857143 | 0.7142857 | NA | I-819 | 1 | NA | 0 |  |  | 1.927 | 2.335 | 2.131 | 0.2131 | 0.053275 | 17800 |  |  | KR_120 | 17800 | 2.63631e-05 | opaque | \General - High-Throughput Polymer Electrolytes DIW\Database of polymer electrolytes\mpr files\07252023 9 pegmea 1 pegda 15wt Tio2 15 wt Litfsi print 2\9 pegmea 1 pegda 4,29 wt tio2 4,29 wt litfsi_C01.mpr
121 | 2023-07-25 | PCB print | NA | NA | PEGMEA | 550 | 0.9 | PEGDA | 250 | 0.1 | NA | NA | LiTFSI | 15 | TiO2 | 15 | PEGMEA | 550 | 0.9 | PEGDA | 250 | 0.1 | NA | NA | NA | NA | NA | NA | 240 | 0.4285714 | 0.5714286 | NA | I-819 | 1 | NA | 0 |  |  | 1.558 | 1.542 | 1.55 | 0.155 | 0.03875 | 13400 |  |  | KR_121 | 13400 | 4.814636e-05 | opaque | \General - High-Throughput Polymer Electrolytes DIW\Database of polymer electrolytes\mpr files\07252023 9 pegmea 1 pegda 15wt Tio2 15 wt Litfsi print 2\9 pegmea 1 pegda 6,43 wt tio2 6,43 wt litfsi_C01.mpr
122 | 2023-07-25 | PCB print | NA | NA | PEGMEA | 550 | 0.9 | PEGDA | 250 | 0.1 | NA | NA | LiTFSI | 15 | TiO2 | 15 | PEGMEA | 550 | 0.9 | PEGDA | 250 | 0.1 | NA | NA | NA | NA | NA | NA | 240 | 0.5714286 | 0.4285714 | NA | I-819 | 1 | NA | 0 |  |  | 1.288 | 1.19 | 1.239 | 0.1239 | 0.030975 | 15100 |  |  | KR_122 | 15100 | 5.34505e-05 | opaque | \General - High-Throughput Polymer Electrolytes DIW\Database of polymer electrolytes\mpr files\07252023 9 pegmea 1 pegda 15wt Tio2 15 wt Litfsi print 2\9 pegmea 1 pegda 8,57 wt tio2 8,57 wt litfsi_C01.mpr
123 | 2023-07-25 | PCB print | NA | NA | PEGMEA | 550 | 0.9 | PEGDA | 250 | 0.1 | NA | NA | LiTFSI | 15 | TiO2 | 15 | PEGMEA | 550 | 0.9 | PEGDA | 250 | 0.1 | NA | NA | NA | NA | NA | NA | 240 | 0.7142857 | 0.2857143 | NA | I-819 | 1 | NA | 0 |  |  | 2.408 | 2.084 | 2.246 | 0.2246 | 0.05615 | 6410 |  |  | KR_123 | 6410 | 6.945959e-05 | opaque | \General - High-Throughput Polymer Electrolytes DIW\Database of polymer electrolytes\mpr files\07252023 9 pegmea 1 pegda 15wt Tio2 15 wt Litfsi print 2\9 pegmea 1 pegda 10,71 wt tio2 15 wt litfsi_C01.mpr
124 | 2023-07-25 | PCB print | NA | NA | PEGMEA | 550 | 0.9 | PEGDA | 250 | 0.1 | NA | NA | LiTFSI | 15 | TiO2 | 15 | PEGMEA | 550 | 0.9 | PEGDA | 250 | 0.1 | NA | NA | NA | NA | NA | NA | 240 | 0.8571429 | 0.1428571 | NA | I-819 | 1 | NA | 0 |  |  | 1.511 | 2.044 | 1.7775 | 0.17775 | 0.0444375 | 5852 |  |  | KR_124 | 5852 | 9.613601e-05 | opaque | \General - High-Throughput Polymer Electrolytes DIW\Database of polymer electrolytes\mpr files\07252023 9 pegmea 1 pegda 15wt Tio2 15 wt Litfsi print 2\9 pegmea 1 pegda 12,86 wt tio2 12,86 litfsi_C01.mpr
125 | 2023-07-25 | PCB print | NA | NA | PEGMEA | 550 | 0.9 | PEGDA | 250 | 0.1 | NA | NA | LiTFSI | 15 | TiO2 | 15 | PEGMEA | 550 | 0.9 | PEGDA | 250 | 0.1 | NA | NA | NA | NA | NA | NA | 240 | 1 | 0 | NA | I-819 | 1 | NA | 0 |  |  | 1.389 | 1.424 | 1.4065 | 0.14065 | 0.0351625 | 5216 |  |  | KR_125 | 5216 | 0.0001363084 | opaque | \General - High-Throughput Polymer Electrolytes DIW\Database of polymer electrolytes\mpr files\07252023 9 pegmea 1 pegda 15wt Tio2 15 wt Litfsi print 2\9 pegmea 1 pegda 15 wt tio2 15wt litfsi_C01.mpr
126 | 2023-08-04 | PCB print | NA | NA | PEGMEA | 550 | 0.9 | PEGDA | 250 | 0.1 | NA | NA | LiTFSI | 15 | TiO2 | 25 | PEGMEA | 550 | 0.9 | PEGDA | 250 | 0.1 | NA | NA | LiTFSI | 15 | NA | NA | 240 | 0 | 1 | NA | I-819 | 1 | NA | 0 |  |  | 1.054 | 1.043 | 1.0485 | 0.10485 | 0.0262125 | 150000 | 156000 | 1980000 | KR_126 | 762000 | 1.251632e-06 | transparent | \General - High-Throughput Polymer Electrolytes DIW\Katherine Updates\08042023 1pegda 9 pegmea 25 wt tio2 15 wt litfsi\1\9 pegmea 1 pegda 0 wt tio2 15 wt litfsi_C01.mpr | \General - High-Throughput Polymer Electrolytes DIW\Katherine Updates\08042023 1pegda 9 pegmea 25 wt tio2 15 wt litfsi\2\9 pegmea 1 pegda 0 wt tio2 15 wt litfsi_C01.mpr | \General - High-Throughput Polymer Electrolytes DIW\Katherine Updates\08042023 1pegda 9 pegmea 25 wt tio2 15 wt litfsi\3\9 pegmea 1 pegda 0 wt tio2 15 wt litfsi_C01.mpr
127 | 2023-08-04 | PCB print | NA | NA | PEGMEA | 550 | 0.9 | PEGDA | 250 | 0.1 | NA | NA | LiTFSI | 15 | TiO2 | 25 | PEGMEA | 550 | 0.9 | PEGDA | 250 | 0.1 | NA | NA | LiTFSI | 15 | NA | NA | 240 | 0.1428571 | 0.8571429 | NA | I-819 | 1 | NA | 0 |  |  | 2.43 | 2.402 | 2.416 | 0.2416 | 0.0604 | 7680 | 8230 | 8130 | KR_127 | 8013.333 | 5.165232e-05 | opaque | \General - High-Throughput Polymer Electrolytes DIW\Katherine Updates\08042023 1pegda 9 pegmea 25 wt tio2 15 wt litfsi\1\9 pegmea 1 pegda 3,57 wt tio2 15 wt litfsi_C01.mpr | \General - High-Throughput Polymer Electrolytes DIW\Katherine Updates\08042023 1pegda 9 pegmea 25 wt tio2 15 wt litfsi\2\9 pegmea 1 pegda 3,57 wt tio2 15 wt litfsi_C01.mpr | \General - High-Throughput Polymer Electrolytes DIW\Katherine Updates\08042023 1pegda 9 pegmea 25 wt tio2 15 wt litfsi\3\9 pegmea 1 pegda 3,57 wt tio2 15 wt litfsi_C01.mpr
128 | 2023-08-04 | PCB print | NA | NA | PEGMEA | 550 | 0.9 | PEGDA | 250 | 0.1 | NA | NA | LiTFSI | 15 | TiO2 | 25 | PEGMEA | 550 | 0.9 | PEGDA | 250 | 0.1 | NA | NA | LiTFSI | 15 | NA | NA | 240 | 0.2857143 | 0.7142857 | NA | I-819 | 1 | NA | 0 |  |  | 2.879 | 2.298 | 2.5885 | 0.25885 | 0.0647125 | 7290 | 965000 | 8760 | KR_128 | 327016.7 | 1.181359e-06 | opaque | \General - High-Throughput Polymer Electrolytes DIW\Katherine Updates\08042023 1pegda 9 pegmea 25 wt tio2 15 wt litfsi\1\9 pegmea 1 pegda 7,14 wt tio2 15 wt litfsi_C01.mpr | \General - High-Throughput Polymer Electrolytes DIW\Katherine Updates\08042023 1pegda 9 pegmea 25 wt tio2 15 wt litfsi\2\9 pegmea 1 pegda 7,14 wt tio2 15 wt litfsi_C01.mpr | \General - High-Throughput Polymer Electrolytes DIW\Katherine Updates\08042023 1pegda 9 pegmea 25 wt tio2 15 wt litfsi\3\9 pegmea 1 pegda 7,14 wt tio2 15 wt litfsi_C01.mpr
129 | 2023-08-04 | PCB print | NA | NA | PEGMEA | 550 | 0.9 | PEGDA | 250 | 0.1 | NA | NA | LiTFSI | 15 | TiO2 | 25 | PEGMEA | 550 | 0.9 | PEGDA | 250 | 0.1 | NA | NA | LiTFSI | 15 | NA | NA | 240 | 0.4285714 | 0.5714286 | NA | I-819 | 1 | NA | 0 |  |  | 2.918 | 2.97 | 2.944 | 0.2944 | 0.0736 | 7790 | 6160 | 5990 | KR_129 | 6646.667 | 5.11044e-05 | opaque | \General - High-Throughput Polymer Electrolytes DIW\Katherine Updates\08042023 1pegda 9 pegmea 25 wt tio2 15 wt litfsi\1\9 pegmea 1 pegda 10,71 wt tio2 15 wt litfsi_C01.mpr | \General - High-Throughput Polymer Electrolytes DIW\Katherine Updates\08042023 1pegda 9 pegmea 25 wt tio2 15 wt litfsi\2\9 pegmea 1 pegda 10,71 wt tio2 15 wt litfsi_C01.mpr | \General - High-Throughput Polymer Electrolytes DIW\Katherine Updates\08042023 1pegda 9 pegmea 25 wt tio2 15 wt litfsi\3\9 pegmea 1 pegda 10,71 wt tio2 15 wt litfsi_C01.mpr
130 | 2023-08-04 | PCB print | NA | NA | PEGMEA | 550 | 0.9 | PEGDA | 250 | 0.1 | NA | NA | LiTFSI | 15 | TiO2 | 25 | PEGMEA | 550 | 0.9 | PEGDA | 250 | 0.1 | NA | NA | LiTFSI | 15 | NA | NA | 240 | 0.5714286 | 0.4285714 | NA | I-819 | 1 | NA | 0 |  |  | 1.515 | 1.5 | 1.5075 | 0.15075 | 0.0376875 | 12300 | 21100 | 16300 | KR_130 | 16566.67 | 4.004124e-05 | opaque | \General - High-Throughput Polymer Electrolytes DIW\Katherine Updates\08042023 1pegda 9 pegmea 25 wt tio2 15 wt litfsi\1\9 pegmea 1 pegda 14,29 wt tio2 15 wt litfsi_C01.mpr | \General - High-Throughput Polymer Electrolytes DIW\Katherine Updates\08042023 1pegda 9 pegmea 25 wt tio2 15 wt litfsi\2\9 pegmea 1 pegda 14,29 wt tio2 15 wt litfsi_C01.mpr | \General - High-Throughput Polymer Electrolytes DIW\Katherine Updates\08042023 1pegda 9 pegmea 25 wt tio2 15 wt litfsi\3\9 pegmea 1 pegda 14,29 wt tio2 15 wt litfsi_C01.mpr
131 | 2023-08-04 | PCB print | NA | NA | PEGMEA | 550 | 0.9 | PEGDA | 250 | 0.1 | NA | NA | LiTFSI | 15 | TiO2 | 25 | PEGMEA | 550 | 0.9 | PEGDA | 250 | 0.1 | NA | NA | LiTFSI | 15 | NA | NA | 240 | 0.7142857 | 0.2857143 | NA | I-819 | 1 | NA | 0 |  |  | 1.104 | 1.689 | 1.3965 | 0.13965 | 0.0349125 | 57200 | 7740 | 6720 | KR_131 | 23886.67 | 2.997806e-05 | opaque | \General - High-Throughput Polymer Electrolytes DIW\Katherine Updates\08042023 1pegda 9 pegmea 25 wt tio2 15 wt litfsi\1\9 pegmea 1 pegda 17,86 wt tio2 15 wt litfsi_C01.mpr | \General - High-Throughput Polymer Electrolytes DIW\Katherine Updates\08042023 1pegda 9 pegmea 25 wt tio2 15 wt litfsi\2\9 pegmea 1 pegda 17,86 wt tio2 15 wt litfsi_C01.mpr | \General - High-Throughput Polymer Electrolytes DIW\Katherine Updates\08042023 1pegda 9 pegmea 25 wt tio2 15 wt litfsi\3\9 pegmea 1 pegda 17,86 wt tio2 15 wt litfsi_C01.mpr
132 | 2023-08-04 | PCB print | NA | NA | PEGMEA | 550 | 0.9 | PEGDA | 250 | 0.1 | NA | NA | LiTFSI | 15 | TiO2 | 25 | PEGMEA | 550 | 0.9 | PEGDA | 250 | 0.1 | NA | NA | LiTFSI | 15 | NA | NA | 240 | 0.8571429 | 0.1428571 | NA | I-819 | 1 | NA | 0 |  |  | 2.88 | 2.812 | 2.846 | 0.2846 | 0.07115 | 13600 | 14900 | 14200 | KR_132 | 14233.33 | 2.468644e-05 | opaque | \General - High-Throughput Polymer Electrolytes DIW\Katherine Updates\08042023 1pegda 9 pegmea 25 wt tio2 15 wt litfsi\1\9 pegmea 1 pegda 21,43 wt tio2 15 wt litfsi_C01.mpr | \General - High-Throughput Polymer Electrolytes DIW\Katherine Updates\08042023 1pegda 9 pegmea 25 wt tio2 15 wt litfsi\2\9 pegmea 1 pegda 21.43 wt tio2 15 wt litfsi_C01.mpr | \General - High-Throughput Polymer Electrolytes DIW\Katherine Updates\08042023 1pegda 9 pegmea 25 wt tio2 15 wt litfsi\3\9 pegmea 1 pegda 21,43 wt tio2 15 wt litfsi_C01.mpr
133 | 2023-08-04 | PCB print | NA | NA | PEGMEA | 550 | 0.9 | PEGDA | 250 | 0.1 | NA | NA | LiTFSI | 15 | TiO2 | 25 | PEGMEA | 550 | 0.9 | PEGDA | 250 | 0.1 | NA | NA | LiTFSI | 15 | NA | NA | 240 | 1 | 0 | NA | I-819 | 1 | NA | 0 |  |  | 2.46 | 1.812 | 2.136 | 0.2136 | 0.0534 | 1920000 | 39200 | 47700 | KR_133 | 668966.7 | 6.998328e-07 | opaque | \General - High-Throughput Polymer Electrolytes DIW\Katherine Updates\08042023 1pegda 9 pegmea 25 wt tio2 15 wt litfsi\1\9 pegmea 1 pegda 25 wt tio2 15 wt litfsi_C01.mpr | \General - High-Throughput Polymer Electrolytes DIW\Katherine Updates\08042023 1pegda 9 pegmea 25 wt tio2 15 wt litfsi\2\9 pegmea 1 pegda 25 wt tio2 15wt litfsi_C01.mpr | \General - High-Throughput Polymer Electrolytes DIW\Katherine Updates\08042023 1pegda 9 pegmea 25 wt tio2 15 wt litfsi\3\9 pegmea 1 pegda 25 wt tio2 15 wt litfsi_C01.mpr | \General - High-Throughput Polymer Electrolytes DIW\Katherine Updates\08042023 1pegda 9 pegmea 25 wt tio2 15 wt litfsi\2\9 pegmea 1 pegda 25 wt tio2 15wt litfsi 1_C01.mpr
134 | 2023-04-05 | coin cell | NA | NA | PEGMEA | 550 | 0.9 | PEGDA | 250 | 0.1 | NA | NA | LiTFSI | 30 | TiO2 | 0 | PEGMEA | 550 | 0.9 | PEGDA | 250 | 0.1 | NA | NA | LiTFSI | 15 | NA | NA | NA | NA | NA | NA | I-819 | 1 | NA | 0 |  |  | 0.11 |  |  | 0.011 | 1.77 | 1142.805 |  |  | KR_134 | 1142.805 | 5.446884e-06 | opaque | \General - High-Throughput Polymer Electrolytes DIW\Katherine Updates\Elect. Cells\ELEC. CELLS 04052023\04052023 PEGDA PEGMEA 30 WT% lIFTSI\04052023 LIFTSI 30 WT PEGDA PEGMEA SAMPLE 2_C02
135 | 2023-04-05 | coin cell | NA | NA | PEGMEA | 550 | 0.9 | PEGDA | 250 | 0.1 | NA | NA | LiTFSI | 30 | TiO2 | 0 | PEGMEA | 550 | 0.9 | PEGDA | 250 | 0.1 | NA | NA | LiTFSI | 15 | NA | NA | NA | NA | NA | NA | I-819 | 1 | NA | 0 |  |  | 0.11 |  |  | 0.011 | 1.77 | 1509.51 |  |  | KR_135 | 1509.51 | 4.123675e-06 | opaque | \General - High-Throughput Polymer Electrolytes DIW\Katherine Updates\Elect. Cells\ELEC. CELLS 04052023\04052023 LIFTSI 30 WT PEGDA PEGMEA_C02
136 | 2023-04-05 | coin cell | NA | NA | PEGMEA | 550 | 0.9 | PEGDA | 250 | 0.1 | NA | NA | LiTFSI | 30 | TiO2 | 5 | PEGMEA | 550 | 0.9 | PEGDA | 250 | 0.1 | NA | NA | LiTFSI | 15 | NA | NA | NA | NA | NA | NA | I-819 | 1 | NA | 0 |  |  | 0.112 |  |  | 0.0112 | 1.77 | 726.405 |  |  | KR_136 | 726.405 | 8.725027e-06 | opaque | \General - High-Throughput Polymer Electrolytes DIW\Katherine Updates\Elect. Cells\ELEC. CELLS 04052023\04052023 PEGDA PEGMEA 30 WT% LIFTSI 5WT TiO2\04052023 LIFTSI 30 WT PEGDA PEGMEA 5 WT TIO2_C02 | \General - High-Throughput Polymer Electrolytes DIW\Katherine Updates\Elect. Cells\ELEC. CELLS 04052023\04052023 PEGDA PEGMEA 30 WT% LIFTSI 5WT TiO2\04052023 LIFTSI 30 WT PEGDA PEGMEA 5 WT TIO2 SAMPLE 2_C02
137 | 2023-04-05 | coin cell | NA | NA | PEGMEA | 550 | 0.9 | PEGDA | 250 | 0.1 | NA | NA | LiTFSI | 30 | TiO2 | 5 | PEGMEA | 550 | 0.9 | PEGDA | 250 | 0.1 | NA | NA | LiTFSI | 15 | NA | NA | NA | NA | NA | NA | I-819 | 1 | NA | 0 |  |  | 0.112 |  |  | 0.0112 | 1.77 | 145.5901 |  |  | KR_137 | 145.5901 | 4.353253e-05 | opaque | \General - High-Throughput Polymer Electrolytes DIW\Katherine Updates\Elect. Cells\ELEC. CELLS 04052023\04052023 PEGDA PEGMEA 30 WT% LIFTSI 5WT TiO2\04052023 LIFTSI 30 WT PEGDA PEGMEA 5 WT TIO2 1.0_C02 | \General - High-Throughput Polymer Electrolytes DIW\Katherine Updates\Elect. Cells\ELEC. CELLS 04052023\04052023 PEGDA PEGMEA 30 WT% LIFTSI 5WT TiO2\04062023 LIFTSI 30 WT PEGDA PEGMEA 5 WT TIO2 SAMPLE 3_C02
138 | 2023-04-05 | coin cell | NA | NA | PEGMEA | 550 | 0.9 | PEGDA | 250 | 0.1 | NA | NA | LiTFSI | 30 | TiO2 | 10 | PEGMEA | 550 | 0.9 | PEGDA | 250 | 0.1 | NA | NA | LiTFSI | 15 | NA | NA | NA | NA | NA | NA | I-819 | 1 | NA | 0 |  |  | 0.119 |  |  | 0.0119 | 1.77 | 68.90573 |  |  | KR_138 | 68.90573 | 9.772805e-05 | opaque | \General - High-Throughput Polymer Electrolytes DIW\Katherine Updates\Elect. Cells\ELEC. CELLS 04052023\04042023 PEGDA_PEGMEA_30wt%LiTFSI_10wt%TiO2\PEGDA_PEGMEA_30wt%LiTFSI_10wt%TiO2_Cell1_C09
139 | 2023-04-05 | coin cell | NA | NA | PEGMEA | 550 | 0.9 | PEGDA | 250 | 0.1 | NA | NA | LiTFSI | 30 | TiO2 | 10 | PEGMEA | 550 | 0.9 | PEGDA | 250 | 0.1 | NA | NA | LiTFSI | 15 | NA | NA | NA | NA | NA | NA | I-819 | 1 | NA | 0 |  |  | 0.119 |  |  | 0.0119 | 1.77 | 62.24374 |  |  | KR_139 | 62.24374 | 0.0001081879 | opaque | \General - High-Throughput Polymer Electrolytes DIW\Katherine Updates\Elect. Cells\ELEC. CELLS 04052023\04042023 PEGDA_PEGMEA_30wt%LiTFSI_10wt%TiO2\PEGDA_PEGMEA_30wt%LiTFSI_10wt%TiO2_Cell2_C09
140 | 2023-04-05 | coin cell | NA | NA | PEGMEA | 550 | 0.9 | PEGDA | 250 | 0.1 | NA | NA | LiTFSI | 30 | TiO2 | 15 | PEGMEA | 550 | 0.9 | PEGDA | 250 | 0.1 | NA | NA | LiTFSI | 15 | NA | NA | NA | NA | NA | NA | I-819 | 1 | NA | 0 |  |  | 0.115 |  |  | 0.0115 | 1.77 | 594.7302 |  |  | KR_140 | 594.7302 | 1.094222e-05 | opaque | \General - High-Throughput Polymer Electrolytes DIW\Katherine Updates\Elect. Cells\ELEC. CELLS 04052023\04052023 PEGDA PEGMEA 30 WT% lIFTSI 15 WT TiO2\04052023 LIFTSI 30 WT PEGDA PEGMEA 15 WT TIO2_C02
141 | 2023-04-05 | coin cell | NA | NA | PEGMEA | 550 | 0.9 | PEGDA | 250 | 0.1 | NA | NA | LiTFSI | 30 | TiO2 | 15 | PEGMEA | 550 | 0.9 | PEGDA | 250 | 0.1 | NA | NA | LiTFSI | 15 | NA | NA | NA | NA | NA | NA | I-819 | 1 | NA | 0 |  |  | 0.115 |  |  | 0.0115 | 1.77 | 757.1342 |  |  | KR_141 | 757.1342 | 8.595133e-06 | opaque | \General - High-Throughput Polymer Electrolytes DIW\Katherine Updates\Elect. Cells\ELEC. CELLS 04052023\04052023 PEGDA PEGMEA 30 WT% lIFTSI 15 WT TiO2\04052023 LIFTSI 30 WT PEGDA PEGMEA 15 WT TIO2 SAMPLE 2_C02
142 | 2023-08-16 | PCB print | NA | NA | PEGMEA | 550 | 0.9 | PEGDA | 250 | 0.1 | NA | NA | LiTFSI | 15 | aerosil 380 | 5 | PEGMEA | 550 | 0.9 | PEGDA | 250 | 0.1 | NA | NA | LiTFSI | 15 | NA | NA | NA | 0 | 1 | NA | I-819 | 1 | NA | 0 |  |  | 0.59 | 0.563 | 0.5765 | 0.05765 | 0.0144125 | 97100 | 1720000 | 4790000 | KR_142 | 2202366.7 | 7.876097e-07 | transparent | \General - High-Throughput Polymer Electrolytes DIW\Katherine Updates\08162023 1 pegda 9 pegmea 5wt aerosil 380 15wt litfsi\1\9 pegmea 1 pegda 0 wt aerosil 380 15 wt litfsi_C01 | \General - High-Throughput Polymer Electrolytes DIW\Katherine Updates\08162023 1 pegda 9 pegmea 5wt aerosil 380 15wt litfsi\2\9 pegmea 1 pegda 0 wt aerosil 380 15 wt litfsi_C01 | \General - High-Throughput Polymer Electrolytes DIW\Katherine Updates\08162023 1 pegda 9 pegmea 5wt aerosil 380 15wt litfsi\3\9 pegmea 1 pegda 0 wt aerosil 380 15 wt litfsi_C01
143 | 2023-08-16 | PCB print | NA | NA | PEGMEA | 550 | 0.9 | PEGDA | 250 | 0.1 | NA | NA | LiTFSI | 15 | aerosil 380 | 5 | PEGMEA | 550 | 0.9 | PEGDA | 250 | 0.1 | NA | NA | LiTFSI | 15 | NA | NA | NA | 0.1428571 | 0.8571429 | NA | I-819 | 1 | NA | 0 |  |  | 0.614 | 0.661 | 0.6375 | 0.06375 | 0.0159375 | 87100 | 96700 | 88800 | KR_143 | 90866.67 | 1.726296e-05 | transparent | \General - High-Throughput Polymer Electrolytes DIW\Katherine Updates\08162023 1 pegda 9 pegmea 5wt aerosil 380 15wt litfsi\1\9 pegmea 1 pegda 0_C01 | \General - High-Throughput Polymer Electrolytes DIW\Katherine Updates\08162023 1 pegda 9 pegmea 5wt aerosil 380 15wt litfsi\2\9 pegmea 1 pegda 0_C01 | \General - High-Throughput Polymer Electrolytes DIW\Katherine Updates\08162023 1 pegda 9 pegmea 5wt aerosil 380 15wt litfsi\3\9 pegmea 1 pegda 0_C01
143 | 2023-08-16 | PCB print | NA | NA | PEGMEA | 550 | 0.9 | PEGDA | 250 | 0.1 | NA | NA | LiTFSI | 15 | aerosil 380 | 5 | PEGMEA | 550 | 0.9 | PEGDA | 250 | 0.1 | NA | NA | LiTFSI | 15 | NA | NA | NA | 0.1428571 | 0.8571429 | NA | I-819 | 1 | NA | 0 |  |  | 0.614 | 0.661 | 0.6375 | 0.06375 | 0.0159375 | 87100 | 96700 | 88800 | KR_144 | 90866.67 | 1.726296e-05 | transparent | \General - High-Throughput Polymer Electrolytes DIW/Katherine Updates/08162023 1 pegda 9 pegmea 5wt aerosil 380 15wt litfsi/3/9 pegmea 1 pegda 0,71 wt aerosil 380 15 wt litfsi_C01 | /General - High-Throughput Polymer Electrolytes DIW/Katherine Updates/08162023 1 pegda 9 pegmea 5wt aerosil 380 15wt litfsi/2/9 pegmea 1 pegda 0,71 wt aerosil 380 15 wt litfsi.mpr
144 | 2023-08-16 | PCB print | NA | NA | PEGMEA | 550 | 0.9 | PEGDA | 250 | 0.1 | NA | NA | LiTFSI | 15 | aerosil 380 | 5 | PEGMEA | 550 | 0.9 | PEGDA | 250 | 0.1 | NA | NA | LiTFSI | 15 | NA | NA | NA | 0.2857143 | 0.7142857 | NA | I-819 | 1 | NA | 0 |  |  | 1.025 | 0.902 | 0.9635 | 0.09635 | 0.0240875 | 66900 | 65400 | 70770 | KR_145 | 67690 | 1.533288e-05 | transparent | \General - High-Throughput Polymer Electrolytes DIW\Katherine Updates\08162023 1 pegda 9 pegmea 5wt aerosil 380 15wt litfsi\1\9 pegmea 1 pegda 1,43 aerosil 380 15 wt litfsi_C01 | \General - High-Throughput Polymer Electrolytes DIW\Katherine Updates\08162023 1 pegda 9 pegmea 5wt aerosil 380 15wt litfsi\2\9 pegmea 1 pegda 1,43 aerosil 380 15 wt litfsi_C01 | \General - High-Throughput Polymer Electrolytes DIW\Katherine Updates\08162023 1 pegda 9 pegmea 5wt aerosil 380 15wt litfsi\3\9 pegmea 1 pegda 1,43 aerosil 380 15 wt litfsi_C01
145 | 2023-08-16 | PCB print | NA | NA | PEGMEA | 550 | 0.9 | PEGDA | 250 | 0.1 | NA | NA | LiTFSI | 15 | aerosil 380 | 5 | PEGMEA | 550 | 0.9 | PEGDA | 250 | 0.1 | NA | NA | LiTFSI | 15 | NA | NA | NA | 0.4285714 | 0.5714286 | NA | I-819 | 1 | NA | 0 |  |  | 1.172 | 1.169 | 1.1705 | 0.11705 | 0.0292625 | 66300 | 71600 | 64600 | KR_146 | 67500 | 1.265683e-05 | transparent | \General - High-Throughput Polymer Electrolytes DIW\Katherine Updates\08162023 1 pegda 9 pegmea 5wt aerosil 380 15wt litfsi\1\9 pegmea 1 pegda 2,14 aerosil 380 15 wt litfsi_C01 | \General - High-Throughput Polymer Electrolytes DIW\Katherine Updates\08162023 1 pegda 9 pegmea 5wt aerosil 380 15wt litfsi\2\9 pegmea 1 pegda 2,14 aerosil 380 15 wt litfsi_C01 | \General - High-Throughput Polymer Electrolytes DIW\Katherine Updates\08162023 1 pegda 9 pegmea 5wt aerosil 380 15wt litfsi\3\9 pegmea 1 pegda 2,14 aerosil 380 15 wt litfsi_C01
146 | 2023-08-16 | PCB print | NA | NA | PEGMEA | 550 | 0.9 | PEGDA | 250 | 0.1 | NA | NA | LiTFSI | 15 | aerosil 380 | 5 | PEGMEA | 550 | 0.9 | PEGDA | 250 | 0.1 | NA | NA | LiTFSI | 15 | NA | NA | NA | 0.5714286 | 0.4285714 | NA | I-819 | 1 | NA | 0 |  |  | 1.42 | 1.201 | 1.3105 | 0.13105 | 0.0327625 | 49400 | 50800 | 49000 | KR_147 | 49733.33 | 1.534318e-05 | transparent | \General - High-Throughput Polymer Electrolytes DIW\Katherine Updates\08162023 1 pegda 9 pegmea 5wt aerosil 380 15wt litfsi\1\9 pegmea 1 pegda 2,86 wt aerosil 380 15 wt litfsi_C01 | \General - High-Throughput Polymer Electrolytes DIW\Katherine Updates\08162023 1 pegda 9 pegmea 5wt aerosil 380 15wt litfsi\2\9 pegmea 1 pegda 2,86 wt aerosil 380 15 wt litfsi_C01 | \General - High-Throughput Polymer Electrolytes DIW\Katherine Updates\08162023 1 pegda 9 pegmea 5wt aerosil 380 15wt litfsi\3\9 pegmea 1 pegda 2,86 wt aerosil 380 15 wt litfsi_C01
147 | 2023-08-16 | PCB print | NA | NA | PEGMEA | 550 | 0.9 | PEGDA | 250 | 0.1 | NA | NA | LiTFSI | 15 | aerosil 380 | 5 | PEGMEA | 550 | 0.9 | PEGDA | 250 | 0.1 | NA | NA | LiTFSI | 15 | NA | NA | NA | 0.7142857 | 0.2857143 | NA | I-819 | 1 | NA | 0 |  |  | 1.615 | 1.382 | 1.4985 | 0.14985 | 0.0374625 | 52700 | 57500 | 55000 | KR_148 | 55066.67 | 1.211866e-05 | transparent | \General - High-Throughput Polymer Electrolytes DIW\Katherine Updates\08162023 1 pegda 9 pegmea 5wt aerosil 380 15wt litfsi\1\9 pegmea 1 pegda 3,57 aerosil 380 15 wt litfsi_C01 | \General - High-Throughput Polymer Electrolytes DIW\Katherine Updates\08162023 1 pegda 9 pegmea 5wt aerosil 380 15wt litfsi\2\9 pegmea 1 pegda 3,57 aerosil 380 15 wt litfsi_C01 | \General - High-Throughput Polymer Electrolytes DIW\Katherine Updates\08162023 1 pegda 9 pegmea 5wt aerosil 380 15wt litfsi\3\9 pegmea 1 pegda 3,57 aerosil 380 15 wt litfsi_C01
148 | 2023-08-16 | PCB print | NA | NA | PEGMEA | 550 | 0.9 | PEGDA | 250 | 0.1 | NA | NA | LiTFSI | 15 | aerosil 380 | 5 | PEGMEA | 550 | 0.9 | PEGDA | 250 | 0.1 | NA | NA | LiTFSI | 15 | NA | NA | NA | 0.8571429 | 0.1428571 | NA | I-819 | 1 | NA | 0 |  |  | 1.591 | 1.741 | 1.666 | 0.1666 | 0.04165 | 4570000 | 57200 | 107000 | KR_149 | 1578066.7 | 3.803642e-07 | transparent | \General - High-Throughput Polymer Electrolytes DIW\Katherine Updates\08162023 1 pegda 9 pegmea 5wt aerosil 380 15wt litfsi\1\9 pegmea 1 pegda 4,29 aerosil 380 15 wt litfsi_C01 | \General - High-Throughput Polymer Electrolytes DIW\Katherine Updates\08162023 1 pegda 9 pegmea 5wt aerosil 380 15wt litfsi\2\9 pegmea 1 pegda 4,29 aerosil 380 15 wt litfsi_C01 | \General - High-Throughput Polymer Electrolytes DIW\Katherine Updates\08162023 1 pegda 9 pegmea 5wt aerosil 380 15wt litfsi\3\9 pegmea 1 pegda 4,29 aerosil 380 15 wt litfsi
148 | 2023-08-16 | PCB print | NA | NA | PEGMEA | 550 | 0.9 | PEGDA | 250 | 0.1 | NA | NA | LiTFSI | 15 | aerosil 380 | 5 | PEGMEA | 550 | 0.9 | PEGDA | 250 | 0.1 | NA | NA | LiTFSI | 15 | NA | NA | NA | 0.8571429 | 0.1428571 | NA | I-819 | 1 | NA | 0 |  |  | 1.591 | 1.741 | 1.666 | 0.1666 | 0.04165 | 4570000 | 57200 | 107000 | KR_150 | 1578066.7 | 3.803642e-07 | transparent |  |  | /General - High-Throughput Polymer Electrolytes DIW/Katherine Updates/08162023 1 pegda 9 pegmea 5wt aerosil 380 15wt litfsi/3/9 pegmea 1 pegda 4,29 wt aerosil 90 15 wt litfsi
149 | 2023-08-16 | PCB print | NA | NA | PEGMEA | 550 | 0.9 | PEGDA | 250 | 0.1 | NA | NA | LiTFSI | 15 | aerosil 380 | 5 | PEGMEA | 550 | 0.9 | PEGDA | 250 | 0.1 | NA | NA | LiTFSI | 15 | NA | NA | NA | 1 | 0 | NA | I-819 | 1 | NA | 0 |  |  | 1.771 | 2.382 | 2.0765 | 0.20765 | 0.0519125 | 44000 | 48800 | 45000 | KR_151 | 45933.33 | 1.048432e-05 | transparent | \General - High-Throughput Polymer Electrolytes DIW\Katherine Updates\08162023 1 pegda 9 pegmea 5wt aerosil 380 15wt litfsi\1\9 pegmea 1 pegda 5 wt aerosil 380 15 wt litfsi_C01 | \General - High-Throughput Polymer Electrolytes DIW\Katherine Updates\08162023 1 pegda 9 pegmea 5wt aerosil 380 15wt litfsi\2\9 pegmea 1 pegda 5 wt aerosil 380 15 wt litfsi_C01 | \General - High-Throughput Polymer Electrolytes DIW\Katherine Updates\08162023 1 pegda 9 pegmea 5wt aerosil 380 15wt litfsi\3\9 pegmea 1 pegda 5 wt aerosil 380 15 wt litfsi_C01
150 | 2023-08-17 | coin cell | NA | NA | PEGMEA | 550 | 0.9 | PEGDA | 250 | 0.1 | NA | NA | LiTFSI | 15 | TiO2 | 25 | PEGMEA | 550 | 0.9 | PEGDA | 250 | 0.1 | NA | NA | LiTFSI | 15 | NA | NA | NA | NA | NA | NA | I-819 | 1 | NA | 0 |  |  | 0.29 |  | 0.29 | 0.029 | 1.77 | 8860 |  |  | KR_152 | 8860 | 1.84923e-06 | opaque | \General - High-Throughput Polymer Electrolytes DIW\Database of polymer electrolytes\mpr files\08172023 coin cells 1 pegda 9 pegmea 15 wt litfsi 25 wt tio2 0.29mm/C 1 pegda 9 pegmea 25 wt tio2 15 wt litfsi_C12
151 | 2023-08-17 | coin cell | NA | NA | PEGMEA | 550 | 0.9 | PEGDA | 250 | 0.1 | NA | NA | LiTFSI | 15 | TiO2 | 25 | PEGMEA | 550 | 0.9 | PEGDA | 250 | 0.1 | NA | NA | LiTFSI | 15 | NA | NA | NA | NA | NA | NA | I-819 | 1 | NA | 0 |  |  | 0.29 |  | 0.29 | 0.029 | 1.77 | 7100 |  |  | KR_153 | 7100 | 2.307631e-06 | opaque | \General - High-Throughput Polymer Electrolytes DIW\Database of polymer electrolytes\mpr files\08172023 coin cells 1 pegda 9 pegmea 15 wt litfsi 25 wt tio2 0.29mm/1 pegda 9 pegmea 25 wt tio2 15 wt litfsi_C15
152 | 2023-08-17 | coin cell | NA | NA | PEGMEA | 550 | 0.9 | PEGDA | 250 | 0.1 | NA | NA | LiTFSI | 15 | TiO2 | 25 | PEGMEA | 550 | 0.9 | PEGDA | 250 | 0.1 | NA | NA | LiTFSI | 15 | NA | NA | NA | NA | NA | NA | I-819 | 1 | NA | 0 |  |  | 0.29 |  | 0.29 | 0.029 | 1.77 | 9420 |  |  | KR_154 | 9420 | 1.739297e-06 | opaque | \General - High-Throughput Polymer Electrolytes DIW\Database of polymer electrolytes\mpr files\08172023 coin cells 1 pegda 9 pegmea 15 wt litfsi 25 wt tio2 0.29mm/B 1 pegda 9 pegmea 25 wt tio2 15 wt litfsi_C14
153 | 2023-08-17 | coin cell | NA | NA | PEGMEA | 550 | 0.9 | PEGDA | 250 | 0.1 | NA | NA | LiTFSI | 15 | NA | NA | PEGMEA | 550 | 0.9 | PEGDA | 250 | 0.1 | NA | NA | LiTFSI | 15 | NA | NA | NA | NA | NA | NA | I-819 | 1 | NA | 0 |  |  | 0.8505 | 0.8515 | 0.851 | 0.0851 | 1.77 | 6370 |  |  | KR_155 | 6370 | 7.547739e-06 | transparent | \General - High-Throughput Polymer Electrolytes DIW\Database of polymer electrolytes\mpr files\08172023 coin cells 1 pegda 9 pegmea 15 wt litfsi/A 1 pegda 9 pegamea 15 wt litfsi_C16
154 | 2023-08-17 | coin cell | NA | NA | PEGMEA | 550 | 0.9 | PEGDA | 250 | 0.1 | NA | NA | LiTFSI | 15 | NA | NA | PEGMEA | 550 | 0.9 | PEGDA | 250 | 0.1 | NA | NA | LiTFSI | 15 | NA | NA | NA | NA | NA | NA | I-819 | 1 | NA | 0 |  |  | 1.0725 | 1.0145 | 0.492 | 0.0492 | 1.77 | 3670 |  |  | KR_156 | 3670 | 7.574008e-06 | transparent | \General - High-Throughput Polymer Electrolytes DIW\Database of polymer electrolytes\mpr files\08172023 coin cells 1 pegda 9 pegmea 15 wt litfsi/B 1 pegda 9 pegamea 15 wt litfsi_C09
155 | 2023-08-17 | coin cell | NA | NA | PEGMEA | 550 | 0.9 | PEGDA | 250 | 0.1 | NA | NA | LiTFSI | 15 | NA | NA | PEGMEA | 550 | 0.9 | PEGDA | 250 | 0.1 | NA | NA | LiTFSI | 15 | NA | NA | NA | NA | NA | NA | I-819 | 1 | NA | 0 |  |  | 2.4065 | 2.2635 | 1.7835 | 0.17835 | 1.77 | 8390 |  |  | KR_157 | 8390 | 1.200986e-05 | transparent | \General - High-Throughput Polymer Electrolytes DIW\Database of polymer electrolytes\mpr files\08172023 coin cells 1 pegda 9 pegmea 15 wt litfsi/C 1 pegda 9 pegamea 15 wt litfsi_C13
156 | 2023-08-17 | coin cell | NA | NA | PEGMEA | 550 | 0.9 | PEGDA | 250 | 0.1 | NA | NA | LiTFSI | 15 | NA | NA | PEGMEA | 550 | 0.9 | PEGDA | 250 | 0.1 | NA | NA | LiTFSI | 15 | NA | NA | NA | NA | NA | NA | I-819 | 1 | NA | 0 |  |  | 0.8435 | 0.813 | 0.27675 | 0.027675 | 1.77 | 2560 |  |  | KR_158 | 2560 | 6.107654e-06 | transparent | \General - High-Throughput Polymer Electrolytes DIW\Database of polymer electrolytes\mpr files\08172023 coin cells 1 pegda 9 pegmea 15 wt litfsi/D 1 pegda 9 pegamea 15 wt litfsi_C10.
157 | 2023-08-17 | coin cell | NA | NA | PEGMEA | 550 | 0.9 | PEGDA | 250 | 0.1 | NA | NA | LiTFSI | 15 | NA | NA | PEGMEA | 550 | 0.9 | PEGDA | 250 | 0.1 | NA | NA | LiTFSI | 15 | NA | NA | NA | NA | NA | NA | I-819 | 1 | NA | 0 |  |  | 0.8345 | 0.8955 | 0.3135 | 0.03135 | 1.77 | 2330 |  |  | KR_159 | 2330 | 7.601659e-06 | transparent | \General - High-Throughput Polymer Electrolytes DIW\Database of polymer electrolytes\mpr files\08172023 coin cells 1 pegda 9 pegmea 15 wt litfsi/E 1 pegda 9 pegamea 15 wt litfsi_C09
158 | 2023-08-17 | coin cell | NA | NA | PEGMEA | 550 | 0.9 | PEGDA | 250 | 0.1 | NA | NA | LiTFSI | 15 | NA | NA | PEGMEA | 550 | 0.9 | PEGDA | 250 | 0.1 | NA | NA | LiTFSI | 15 | NA | NA | NA | NA | NA | NA | I-819 | 1 | NA | 0 |  |  | 0.7755 | 0.7785 | 0.2255 | 0.02255 | 1.77 | 2112 |  |  | KR_160 | 2112 | 6.03225e-06 | transparent | \General - High-Throughput Polymer Electrolytes DIW\Database of polymer electrolytes\mpr files\08172023 coin cells 1 pegda 9 pegmea 15 wt litfsi/F 1 pegda 9 pegamea 15 wt litfsi_C09
159 | 2023-08-17 | coin cell | NA | NA | PEGMEA | 550 | 0.9 | PEGDA | 250 | 0.1 | NA | NA | LiTFSI | 15 | aerosil 380 | 0 | PEGMEA | 550 | 0.9 | PEGDA | 250 | 0.1 | NA | NA | LiTFSI | 15 | NA | NA | NA | NA | NA | NA | I-819 | 1 | NA | 0 |  |  | 2.0695 | 1.5975 | 1.8335 | 0.18335 | 1.77 | 12200 |  |  | KR_161 | 12200 | 8.490784e-06 | transparent | \General - High-Throughput Polymer Electrolytes DIW\Database of polymer electrolytes\mpr files\08172023 Coin cells 1 pegda 9 pegmea 5 wt aerosil 380 15 wt litfsi/G 1 pegda 9 pegamea 5 wt aerosil 380 15 wt litfsi_C10
160 | 2023-08-17 | coin cell | NA | NA | PEGMEA | 550 | 0.9 | PEGDA | 250 | 0.1 | NA | NA | LiTFSI | 15 | aerosil 380 | 1.43 | PEGMEA | 550 | 0.9 | PEGDA | 250 | 0.1 | NA | NA | LiTFSI | 15 | NA | NA | NA | NA | NA | NA | I-819 | 1 | NA | 0 |  |  | 1.4315 | 1.5055 | 1.4685 | 0.14685 | 1.77 | 16000 |  |  | KR_162 | 16000 | 5.185381e-06 | transparent | \General - High-Throughput Polymer Electrolytes DIW\Database of polymer electrolytes\mpr files\08172023 Coin cells 1 pegda 9 pegmea 5 wt aerosil 380 15 wt litfsi/H 1 pegda 9 pegmea 5 wt aerosil 380 15 wt litfsi_C11
161 | 2023-08-17 | coin cell | NA | NA | PEGMEA | 550 | 0.9 | PEGDA | 250 | 0.1 | NA | NA | LiTFSI | 15 | aerosil 380 | 2.14 | PEGMEA | 550 | 0.9 | PEGDA | 250 | 0.1 | NA | NA | LiTFSI | 15 | NA | NA | NA | NA | NA | NA | I-819 | 1 | NA | 0 |  |  | 2.4465 | 2.3485 | 2.3975 | 0.23975 | 1.77 | 23.65 |  |  | KR_163 | 23.65 | 0.005727356 | transparent | \General - High-Throughput Polymer Electrolytes DIW\Database of polymer electrolytes\mpr files\08172023 Coin cells 1 pegda 9 pegmea 5 wt aerosil 380 15 wt litfsi/I 1pegda 9 pegmea 5 wt aerosil 380 15 wt litfsi_C11
162 | 2023-08-17 | coin cell | NA | NA | PEGMEA | 550 | 0.9 | PEGDA | 250 | 0.1 | NA | NA | LiTFSI | 15 | aerosil 380 | 2.86 | PEGMEA | 550 | 0.9 | PEGDA | 250 | 0.1 | NA | NA | LiTFSI | 15 | NA | NA | NA | NA | NA | NA | I-819 | 1 | NA | 0 |  |  | 1.3265 | 0.7445 | 1.0355 | 0.10355 | 1.77 | 23.67 |  |  | KR_164 | 23.67 | 0.002471602 | transparent | \General - High-Throughput Polymer Electrolytes DIW\Database of polymer electrolytes\mpr files\08172023 Coin cells 1 pegda 9 pegmea 5 wt aerosil 380 15 wt litfsi/J 1pegda 9 pegmea 5 wt aerosil 380 15 wt litfsi_C11
163 | 2023-08-17 | coin cell | NA | NA | PEGMEA | 550 | 0.9 | PEGDA | 250 | 0.1 | NA | NA | LiTFSI | 15 | aerosil 380 | 4.29 | PEGMEA | 550 | 0.9 | PEGDA | 250 | 0.1 | NA | NA | LiTFSI | 15 | NA | NA | NA | NA | NA | NA | I-819 | 1 | NA | 0 |  |  | 1.3725 | 1.2655 | 1.319 | 0.1319 | 1.77 | 14300 |  |  | KR_165 | 14300 | 5.211173e-06 | transparent | \General - High-Throughput Polymer Electrolytes DIW\Database of polymer electrolytes\mpr files\08172023 Coin cells 1 pegda 9 pegmea 5 wt aerosil 380 15 wt litfsi/K 1pegda 9 pegmea 5 wt aerosil 380 15 wt litfsi_C16.
164 | 2023-08-17 | coin cell | NA | NA | PEGMEA | 550 | 0.9 | PEGDA | 250 | 0.1 | NA | NA | LiTFSI | 15 | aerosil 380 | 5 | PEGMEA | 550 | 0.9 | PEGDA | 250 | 0.1 | NA | NA | LiTFSI | 15 | NA | NA | NA | NA | NA | NA | I-819 | 1 | NA | 0 |  |  | 1.2165 | 1.3105 | 1.2635 | 0.12635 | 1.77 | 23.58 |  |  | KR_166 | 23.58 | 0.003027319 | transparent | \General - High-Throughput Polymer Electrolytes DIW\Database of polymer electrolytes\mpr files\08172023 Coin cells 1 pegda 9 pegmea 5 wt aerosil 380 15 wt litfsi/L 1pegda 9 pegmea 5 wt aerosil 380 15 wt litfsi_C11
165 | 2023-08-22 | PCB print | NA | NA | PEGMEA | 550 | 0.9 | PEGDA | 250 | 0.1 | NA | NA | LiTFSI | 15 | Al2O3 | 15 | PEGMEA | 550 | 0.9 | PEGDA | 250 | 0.1 | NA | NA | LiTFSI | 15 | NA | NA | NA | 0 | 1 | NA | I-819 | 1 | NA | 0 |  |  | 0.504 | 0.734 | 0.619 | 0.0619 | 0.015475 | 126000 | 121000 | 119000 | KR_167 | 122000 | 1.324188e-05 | transparent | \General - High-Throughput Polymer Electrolytes DIW\Katherine Updates\08222023 1 pegda 9 pegmea 15 wt Al2O3 15 wt litfsi\ROW A\1\9 pegmea 1 pegda 0 wt al2o3 15 wt litfsi_C01.mpr | \General - High-Throughput Polymer Electrolytes DIW\Katherine Updates\08222023 1 pegda 9 pegmea 15 wt Al2O3 15 wt litfsi\ROW A\2\9 pegmea 1 pegda 0 wt al2o3 15 wt litfsi_C01.mpr | \General - High-Throughput Polymer Electrolytes DIW\Katherine Updates\08222023 1 pegda 9 pegmea 15 wt Al2O3 15 wt litfsi\ROW A\3\9 pegmea 1 pegda 0 wt al2o3 15 wt litfsi_C01.mpr
166 | 2023-08-22 | PCB print | NA | NA | PEGMEA | 550 | 0.9 | PEGDA | 250 | 0.1 | NA | NA | LiTFSI | 15 | Al2O3 | 15 | PEGMEA | 550 | 0.9 | PEGDA | 250 | 0.1 | NA | NA | LiTFSI | 15 | NA | NA | NA | 0.1428571 | 0.8571429 | NA | I-819 | 1 | NA | 0 |  |  | 0.914 | 1.112 | 1.013 | 0.1013 | 0.025325 | 7930000 | 45700 | 34500 | KR_168 | 2670066.7 | 3.697162e-07 | opaque | \General - High-Throughput Polymer Electrolytes DIW\Katherine Updates\08222023 1 pegda 9 pegmea 15 wt Al2O3 15 wt litfsi\ROW A\1\9 pegmea 1 pegda 2,14 wt al2o3 15 wt litfsi_C01.mpr | \General - High-Throughput Polymer Electrolytes DIW\Katherine Updates\08222023 1 pegda 9 pegmea 15 wt Al2O3 15 wt litfsi\ROW A\2\9 pegmea 1 pegda 2,14 wt al2o3 15 wt litfsi_C01.mpr | \General - High-Throughput Polymer Electrolytes DIW\Katherine Updates\08222023 1 pegda 9 pegmea 15 wt Al2O3 15 wt litfsi\ROW A\3\9 pegmea 1 pegda 2,14 wt al2o3 15 wt litfsi_C01.mpr | \General - High-Throughput Polymer Electrolytes DIW\Katherine Updates\08222023 1 pegda 9 pegmea 15 wt Al2O3 15 wt litfsi\ROW A\3\9 pegmea 1 pegda 2,14 wt al2o3 15 wt litfsi.mpr
167 | 2023-08-22 | PCB print | NA | NA | PEGMEA | 550 | 0.9 | PEGDA | 250 | 0.1 | NA | NA | LiTFSI | 15 | Al2O3 | 15 | PEGMEA | 550 | 0.9 | PEGDA | 250 | 0.1 | NA | NA | LiTFSI | 15 | NA | NA | NA | 0.2857143 | 0.7142857 | NA | I-819 | 1 | NA | 0 |  |  | 1.374 | 1.7173 | 1.54565 | 0.154565 | 0.03864125 | 37900 | 41400 | 32100 | KR_169 | 37133.33 | 1.742308e-05 | opaque | \General - High-Throughput Polymer Electrolytes DIW\Katherine Updates\08222023 1 pegda 9 pegmea 15 wt Al2O3 15 wt litfsi\ROW A\1\9 pegmea 1 pegda 4,29 wt al2o3 15 wt litfsi_C01.mpr | \General - High-Throughput Polymer Electrolytes DIW\Katherine Updates\08222023 1 pegda 9 pegmea 15 wt Al2O3 15 wt litfsi\ROW A\2\9 pegmea 1 pegda 4,29 wt al2o3 15 wt litfsi_C01.mpr | \General - High-Throughput Polymer Electrolytes DIW\Katherine Updates\08222023 1 pegda 9 pegmea 15 wt Al2O3 15 wt litfsi\ROW A\3\9 pegmea 1 pegda 4,29 wt al2o3 15 wt litfsi_C01.mpr
168 | 2023-08-22 | PCB print | NA | NA | PEGMEA | 550 | 0.9 | PEGDA | 250 | 0.1 | NA | NA | LiTFSI | 15 | Al2O3 | 15 | PEGMEA | 550 | 0.9 | PEGDA | 250 | 0.1 | NA | NA | LiTFSI | 15 | NA | NA | NA | 0.4285714 | 0.5714286 | NA | I-819 | 1 | NA | 0 |  |  | 1.439 | 1.406 | 1.4225 | 0.14225 | 0.0355625 | 24000 | 26500 | 11500 | KR_170 | 20666.67 | 3.401553e-05 | opaque | \General - High-Throughput Polymer Electrolytes DIW\Katherine Updates\08222023 1 pegda 9 pegmea 15 wt Al2O3 15 wt litfsi\ROW A\1\9 pegmea 1 pegda 6,42 wt al2o3 15 wt litfsi_C01.mpr | \General - High-Throughput Polymer Electrolytes DIW\Katherine Updates\08222023 1 pegda 9 pegmea 15 wt Al2O3 15 wt litfsi\ROW A\2\9 pegmea 1 pegda 6,42 wt al2o3 15 wt litfsi_C01.mpr | \General - High-Throughput Polymer Electrolytes DIW\Katherine Updates\08222023 1 pegda 9 pegmea 15 wt Al2O3 15 wt litfsi\ROW A\3\9 pegmea 1 pegda 6,42 wt al2o3 15 wt litfsi_C01.mpr
169 | 2023-08-22 | PCB print | NA | NA | PEGMEA | 550 | 0.9 | PEGDA | 250 | 0.1 | NA | NA | LiTFSI | 15 | Al2O3 | 15 | PEGMEA | 550 | 0.9 | PEGDA | 250 | 0.1 | NA | NA | LiTFSI | 15 | NA | NA | NA | 0.5714286 | 0.4285714 | NA | I-819 | 1 | NA | 0 |  |  | 1.585 | 2.414 | 1.9995 | 0.19995 | 0.0499875 | 101000 | 24800 | 96900 | KR_171 | 74233.33 | 6.737203e-06 | opaque | \General - High-Throughput Polymer Electrolytes DIW\Katherine Updates\08222023 1 pegda 9 pegmea 15 wt Al2O3 15 wt litfsi\ROW A\1\9 pegmea 1 pegda 8,57 wt al2o3 15 wt litfsi_C01.mpr | \General - High-Throughput Polymer Electrolytes DIW\Katherine Updates\08222023 1 pegda 9 pegmea 15 wt Al2O3 15 wt litfsi\ROW A\2\9 pegmea 1 pegda 8,57 wt al2o3 15 wt litfsi_C01.mpr | \General - High-Throughput Polymer Electrolytes DIW\Katherine Updates\08222023 1 pegda 9 pegmea 15 wt Al2O3 15 wt litfsi\ROW A\3\9 pegmea 1 pegda 8,57 wt al2o3 15 wt litfsi_C01.mpr | \General - High-Throughput Polymer Electrolytes DIW\Katherine Updates\08222023 1 pegda 9 pegmea 15 wt Al2O3 15 wt litfsi\ROW A\3\9 pegmea 1 pegda 8,57 wt al2o3 15 wt litfsi.mpr
170 | 2023-08-22 | PCB print | NA | NA | PEGMEA | 550 | 0.9 | PEGDA | 250 | 0.1 | NA | NA | LiTFSI | 15 | Al2O3 | 15 | PEGMEA | 550 | 0.9 | PEGDA | 250 | 0.1 | NA | NA | LiTFSI | 15 | NA | NA | NA | 0.7142857 | 0.2857143 | NA | I-819 | 1 | NA | 0 |  |  | 2.968 | 2.152 | 2.56 | 0.256 | 0.064 | 77900 | 5250 | 89500 | KR_172 | 57550 | 6.787576e-06 | opaque | \General - High-Throughput Polymer Electrolytes DIW\Katherine Updates\08222023 1 pegda 9 pegmea 15 wt Al2O3 15 wt litfsi\ROW A\1\9 pegmea 1 pegda 10,71 wt al2o3 15 wt litfsi_C01.mpr | \General - High-Throughput Polymer Electrolytes DIW\Katherine Updates\08222023 1 pegda 9 pegmea 15 wt Al2O3 15 wt litfsi\ROW A\2\9 pegmea 1 pegda 10,71 wt al2o3 15 wt litfsi_C01.mpr | \General - High-Throughput Polymer Electrolytes DIW\Katherine Updates\08222023 1 pegda 9 pegmea 15 wt Al2O3 15 wt litfsi\ROW A\3\9 pegmea 1 pegda 10,71 wt al2o3 15 wt litfsi_C01.mpr
171 | 2023-08-22 | PCB print | NA | NA | PEGMEA | 550 | 0.9 | PEGDA | 250 | 0.1 | NA | NA | LiTFSI | 15 | Al2O3 | 15 | PEGMEA | 550 | 0.9 | PEGDA | 250 | 0.1 | NA | NA | LiTFSI | 15 | NA | NA | NA | 0.8571429 | 0.1428571 | NA | I-819 | 1 | NA | 0 |  |  | 2.878 | 2.199 | 2.5385 | 0.25385 | 0.0634625 | 142000 | 12100 | 109000 | KR_173 | 87700 | 4.491829e-06 | opaque | \General - High-Throughput Polymer Electrolytes DIW\Katherine Updates\08222023 1 pegda 9 pegmea 15 wt Al2O3 15 wt litfsi\ROW A\1\9 pegmea 1 pegda 12,86 wt al2o3 15 wt litfsi_C01.mpr | \General - High-Throughput Polymer Electrolytes DIW\Katherine Updates\08222023 1 pegda 9 pegmea 15 wt Al2O3 15 wt litfsi\ROW A\2\9 pegmea 1 pegda 12,86 wt al2o3 15 wt litfsi_C01.mpr | \General - High-Throughput Polymer Electrolytes DIW\Katherine Updates\08222023 1 pegda 9 pegmea 15 wt Al2O3 15 wt litfsi\ROW A\3\9 pegmea 1 pegda 12,86 wt al2o3 15 wt litfsi_C01.mpr
172 | 2023-08-22 | PCB print | NA | NA | PEGMEA | 550 | 0.9 | PEGDA | 250 | 0.1 | NA | NA | LiTFSI | 15 | Al2O3 | 15 | PEGMEA | 550 | 0.9 | PEGDA | 250 | 0.1 | NA | NA | LiTFSI | 15 | NA | NA | NA | 1 | 0 | NA | I-819 | 1 | NA | 0 |  |  | 1.143 | 2.073 | 1.608 | 0.1608 | 0.0402 | 84000 | 2460000 | 91400 | KR_174 | 878466.7 | 7.079273e-07 | opaque | \General - High-Throughput Polymer Electrolytes DIW\Katherine Updates\08222023 1 pegda 9 pegmea 15 wt Al2O3 15 wt litfsi\ROW A\1\9 pegmea 1 pegda 15 wt al2o3 15 wt litfsi_C01.mpr | \General - High-Throughput Polymer Electrolytes DIW\Katherine Updates\08222023 1 pegda 9 pegmea 15 wt Al2O3 15 wt litfsi\ROW A\2\9 pegmea 1 pegda 15 wt al2o3 15 wt litfsi_C01.mpr | \General - High-Throughput Polymer Electrolytes DIW\Katherine Updates\08222023 1 pegda 9 pegmea 15 wt Al2O3 15 wt litfsi\ROW A\3\9 pegmea 1 pegda 15 wt al2o3 15 wt litfsi_C01.mpr
173 | 2023-08-22 | PCB print | NA | NA | PEGMEA | 550 | 0.9 | PEGDA | 250 | 0.1 | NA | NA | LiTFSI | 15 | Al2O3 | 15 | PEGMEA | 550 | 0.9 | PEGDA | 250 | 0.1 | NA | NA | LiTFSI | 15 | NA | NA | NA | 0 | 1 | NA | I-819 | 1 | NA | 0 |  |  | 1.148 | 1.062 | 1.105 | 0.1105 | 0.027625 | 166000 | 163000 | 8330000 | KR_175 | 2886333.3 | 3.135388e-07 | transparent | \General - High-Throughput Polymer Electrolytes DIW\Katherine Updates\08222023 1 pegda 9 pegmea 15 wt Al2O3 15 wt litfsi\ROW B\4\9 pegmea 1 pegda 0 wt al2o3 15 wt litfsi_C01 | \General - High-Throughput Polymer Electrolytes DIW\Katherine Updates\08222023 1 pegda 9 pegmea 15 wt Al2O3 15 wt litfsi\ROW B\5\9 pegmea 1 pegda 0 wt al2o3 15 wt litfsi_C01 | \General - High-Throughput Polymer Electrolytes DIW\Katherine Updates\08222023 1 pegda 9 pegmea 15 wt Al2O3 15 wt litfsi\ROW B\6\9 pegmea 1 pegda 0 wt al2o3 15 wt litfsi_C01
174 | 2023-08-22 | PCB print | NA | NA | PEGMEA | 550 | 0.9 | PEGDA | 250 | 0.1 | NA | NA | LiTFSI | 15 | Al2O3 | 15 | PEGMEA | 550 | 0.9 | PEGDA | 250 | 0.1 | NA | NA | LiTFSI | 15 | NA | NA | NA | 0.1428571 | 0.8571429 | NA | I-819 | 1 | NA | 0 |  |  | 1.269 | 1.373 | 1.321 | 0.1321 | 0.033025 | 121000 | 129000 | 119000 | KR_176 | 123000 | 6.15449e-06 | opaque | \General - High-Throughput Polymer Electrolytes DIW\Katherine Updates\08222023 1 pegda 9 pegmea 15 wt Al2O3 15 wt litfsi\ROW B\4\9 pegmea 1 pegda 2,14 wt al2o3 15 wt litfsi_C01 | \General - High-Throughput Polymer Electrolytes DIW\Katherine Updates\08222023 1 pegda 9 pegmea 15 wt Al2O3 15 wt litfsi\ROW B\5\9 pegmea 1 pegda 2,14 wt al2o3 15 wt litfsi_C01 | \General - High-Throughput Polymer Electrolytes DIW\Katherine Updates\08222023 1 pegda 9 pegmea 15 wt Al2O3 15 wt litfsi\ROW B\6\9 pegmea 1 pegda 2,14 wt al2o3 15 wt litfsi_C01
175 | 2023-08-22 | PCB print | NA | NA | PEGMEA | 550 | 0.9 | PEGDA | 250 | 0.1 | NA | NA | LiTFSI | 15 | Al2O3 | 15 | PEGMEA | 550 | 0.9 | PEGDA | 250 | 0.1 | NA | NA | LiTFSI | 15 | NA | NA | NA | 0.2857143 | 0.7142857 | NA | I-819 | 1 | NA | 0 |  |  | 1.477 | 1.549 | 1.513 | 0.1513 | 0.037825 | 44900 | 102000 | 118000 | KR_177 | 88300 | 7.485148e-06 | opaque | \General - High-Throughput Polymer Electrolytes DIW\Katherine Updates\08222023 1 pegda 9 pegmea 15 wt Al2O3 15 wt litfsi\ROW B\4\9 pegmea 1 pegda 4,29 wt al2o3 15 wt litfsi_C01 | \General - High-Throughput Polymer Electrolytes DIW\Katherine Updates\08222023 1 pegda 9 pegmea 15 wt Al2O3 15 wt litfsi\ROW B\5\9 pegmea 1 pegda 4,29 wt al2o3 15 wt litfsi_C01 | \General - High-Throughput Polymer Electrolytes DIW\Katherine Updates\08222023 1 pegda 9 pegmea 15 wt Al2O3 15 wt litfsi\ROW B\6\9 pegmea 1 pegda 4,29 wt al2o3 15 wt litfsi_C01
176 | 2023-08-22 | PCB print | NA | NA | PEGMEA | 550 | 0.9 | PEGDA | 250 | 0.1 | NA | NA | LiTFSI | 15 | Al2O3 | 15 | PEGMEA | 550 | 0.9 | PEGDA | 250 | 0.1 | NA | NA | LiTFSI | 15 | NA | NA | NA | 0.4285714 | 0.5714286 | NA | I-819 | 1 | NA | 0 |  |  | 1.548 | 1.595 | 1.5715 | 0.15715 | 0.0392875 | 96800 | 96500 | 94200 | KR_178 | 95833.33 | 6.640014e-06 | opaque | \General - High-Throughput Polymer Electrolytes DIW\Katherine Updates\08222023 1 pegda 9 pegmea 15 wt Al2O3 15 wt litfsi\ROW B\4\9 pegmea 1 pegda 6,43 wt al2o3 15 wt litfsi_C01 | \General - High-Throughput Polymer Electrolytes DIW\Katherine Updates\08222023 1 pegda 9 pegmea 15 wt Al2O3 15 wt litfsi\ROW B\5\9 pegmea 1 pegda 6,43 wt al2o3 15 wt litfsi_C01 | \General - High-Throughput Polymer Electrolytes DIW\Katherine Updates\08222023 1 pegda 9 pegmea 15 wt Al2O3 15 wt litfsi\ROW B\6\9 pegmea 1 pegda 6,43 wt al2o3 15 wt litfsi_C01
177 | 2023-08-22 | PCB print | NA | NA | PEGMEA | 550 | 0.9 | PEGDA | 250 | 0.1 | NA | NA | LiTFSI | 15 | Al2O3 | 15 | PEGMEA | 550 | 0.9 | PEGDA | 250 | 0.1 | NA | NA | LiTFSI | 15 | NA | NA | NA | 0.5714286 | 0.4285714 | NA | I-819 | 1 | NA | 0 |  |  | 1.924 | 1.76 | 1.842 | 0.1842 | 0.04605 | 77300 | 84700 | 76900 | KR_179 | 79633.33 | 6.817348e-06 | opaque | \General - High-Throughput Polymer Electrolytes DIW\Katherine Updates\08222023 1 pegda 9 pegmea 15 wt Al2O3 15 wt litfsi\ROW B\4\9 pegmea 1 pegda 8,57 wt al2o3 15 wt litfsi_C01 | \General - High-Throughput Polymer Electrolytes DIW\Katherine Updates\08222023 1 pegda 9 pegmea 15 wt Al2O3 15 wt litfsi\ROW B\5\9 pegmea 1 pegda 8,57 wt al2o3 15 wt litfsi_C01 | \General - High-Throughput Polymer Electrolytes DIW\Katherine Updates\08222023 1 pegda 9 pegmea 15 wt Al2O3 15 wt litfsi\ROW B\6\9 pegmea 1 pegda 8,57 wt al2o3 15 wt litfsi_C01
178 | 2023-08-22 | PCB print | NA | NA | PEGMEA | 550 | 0.9 | PEGDA | 250 | 0.1 | NA | NA | LiTFSI | 15 | Al2O3 | 15 | PEGMEA | 550 | 0.9 | PEGDA | 250 | 0.1 | NA | NA | LiTFSI | 15 | NA | NA | NA | 0.7142857 | 0.2857143 | NA | I-819 | 1 | NA | 0 |  |  | 1.747 | 2.829 | 2.288 | 0.2288 | 0.0572 | 87000 | 78700 | 81000 | KR_180 | 82233.33 | 5.314912e-06 | opaque | \General - High-Throughput Polymer Electrolytes DIW\Katherine Updates\08222023 1 pegda 9 pegmea 15 wt Al2O3 15 wt litfsi\ROW B\4\9 pegmea 1 pegda 10,71 wt al2o3 15 wt litfsi_C01 | \General - High-Throughput Polymer Electrolytes DIW\Katherine Updates\08222023 1 pegda 9 pegmea 15 wt Al2O3 15 wt litfsi\ROW B\5\9 pegmea 1 pegda 10,71 wt al2o3 15 wt litfsi_C01 | \General - High-Throughput Polymer Electrolytes DIW\Katherine Updates\08222023 1 pegda 9 pegmea 15 wt Al2O3 15 wt litfsi\ROW B\6\9 pegmea 1 pegda 10,71 wt al2o3 15 wt litfsi_C01
179 | 2023-08-22 | PCB print | NA | NA | PEGMEA | 550 | 0.9 | PEGDA | 250 | 0.1 | NA | NA | LiTFSI | 15 | Al2O3 | 15 | PEGMEA | 550 | 0.9 | PEGDA | 250 | 0.1 | NA | NA | LiTFSI | 15 | NA | NA | NA | 0.8571429 | 0.1428571 | NA | I-819 | 1 | NA | 0 |  |  | 2.432 | 1.976 | 2.204 | 0.2204 | 0.0551 | 69700 | 781000 | 2100000 | KR_181 | 983566.7 | 4.613012e-07 | opaque | \General - High-Throughput Polymer Electrolytes DIW\Katherine Updates\08222023 1 pegda 9 pegmea 15 wt Al2O3 15 wt litfsi\ROW B\4\9 pegmea 1 pegda 12,86 wt al2o3 15 wt litfsi_C01 | \General - High-Throughput Polymer Electrolytes DIW\Katherine Updates\08222023 1 pegda 9 pegmea 15 wt Al2O3 15 wt litfsi\ROW B\5\9 pegmea 1 pegda 12,86 wt al2o3 15 wt litfsi_C01 | \General - High-Throughput Polymer Electrolytes DIW\Katherine Updates\08222023 1 pegda 9 pegmea 15 wt Al2O3 15 wt litfsi\ROW B\6\9 pegmea 1 pegda 12,86 wt al2o3 15 wt litfsi_C01
180 | 2023-08-22 | PCB print | NA | NA | PEGMEA | 550 | 0.9 | PEGDA | 250 | 0.1 | NA | NA | LiTFSI | 15 | Al2O3 | 15 | PEGMEA | 550 | 0.9 | PEGDA | 250 | 0.1 | NA | NA | LiTFSI | 15 | NA | NA | NA | 1 | 0 | NA | I-819 | 1 | NA | 0 |  |  | 2.859 | 1.995 | 2.427 | 0.2427 | 0.060675 | 67000 | 71100 | 64000 | KR_182 | 67366.67 | 6.116249e-06 | opaque | \General - High-Throughput Polymer Electrolytes DIW\Katherine Updates\08222023 1 pegda 9 pegmea 15 wt Al2O3 15 wt litfsi\ROW B\4\9 pegmea 1 pegda 15 wt al2o3 15 wt litfsi_C01 | \General - High-Throughput Polymer Electrolytes DIW\Katherine Updates\08222023 1 pegda 9 pegmea 15 wt Al2O3 15 wt litfsi\ROW B\5\9 pegmea 1 pegda 15 wt al2o3 15 wt litfsi_C01 | \General - High-Throughput Polymer Electrolytes DIW\Katherine Updates\08222023 1 pegda 9 pegmea 15 wt Al2O3 15 wt litfsi\ROW B\6\9 pegmea 1 pegda 15 wt al2o3 15 wt litfsi_C01
181 | 2023-08-30 | PCB print | NA | NA | PEGMEA | 550 | 0.9 | PEGDA | 250 | 0.1 | NA | NA | LiTFSI | 15 | aerosil 380 | 15 | PEGMEA | 550 | 0.9 | PEGDA | 250 | 0.1 | NA | NA | LiTFSI | 15 | NA | NA | NA | 0 | 1 | NA | I-819 | 1 | NA | 0 |  |  | 0.46 | 0.489 | 0.4745 | 0.04745 | 0.0118625 | 223000 | 182000 | 210000 | KR_183 | 205000 | 1.02804e-05 | transparent | \General - High-Throughput Polymer Electrolytes DIW\Katherine Updates\08302023\1\1pegda 9 pegmea 0 wt aerosil 380 15 wt litfsi_C01 | \General - High-Throughput Polymer Electrolytes DIW\Katherine Updates\08302023\2\1pegda 9 pegmea 04wt aerosil 380 15 wt litfsi_C01 | \General - High-Throughput Polymer Electrolytes DIW\Katherine Updates\08302023\3\1pegda 9 pegmea 0 wt aerosil 380 15 wt litfsi_C01
182 | 2023-08-30 | PCB print | NA | NA | PEGMEA | 550 | 0.9 | PEGDA | 250 | 0.1 | NA | NA | LiTFSI | 15 | aerosil 380 | 15 | PEGMEA | 550 | 0.9 | PEGDA | 250 | 0.1 | NA | NA | LiTFSI | 15 | NA | NA | NA | 0.1428571 | 0.8571429 | NA | I-819 | 1 | NA | 0 |  |  | 0.411 | 0.576 | 0.4935 | 0.04935 | 0.0123375 | 295000 | 176000 | 301000 | KR_184 | 257333.3 | 7.874388e-06 | transparent | \General - High-Throughput Polymer Electrolytes DIW\Katherine Updates\08302023\1\1pegda 9 pegmea 2,14 wt aerosil 380 15 wt litfsi_C01 | \General - High-Throughput Polymer Electrolytes DIW\Katherine Updates\08302023\2\1pegda 9 pegmea 2,14wt aerosil 380 15 wt litfsi_C01 | \General - High-Throughput Polymer Electrolytes DIW\Katherine Updates\08302023\3\1pegda 9 pegmea 2,14 wt aerosil 380 15 wt litfsi_C01
183 | 2023-08-30 | PCB print | NA | NA | PEGMEA | 550 | 0.9 | PEGDA | 250 | 0.1 | NA | NA | LiTFSI | 15 | aerosil 380 | 15 | PEGMEA | 550 | 0.9 | PEGDA | 250 | 0.1 | NA | NA | LiTFSI | 15 | NA | NA | NA | 0.2857143 | 0.7142857 | NA | I-819 | 1 | NA | 0 |  |  | 1.4 | 0.851 | 1.1255 | 0.11255 | 0.0281375 | 200000 | 76600 | 203000 | KR_185 | 159866.7 | 5.557719e-06 | transparent | \General - High-Throughput Polymer Electrolytes DIW\Katherine Updates\08302023\1\1pegda 9 pegmea 4,29wt aerosil 380 15 wt litfsi 2_C01 | \General - High-Throughput Polymer Electrolytes DIW\Katherine Updates\08302023\2\1pegda 9 pegmea 4,29 wt aerosil 380 15 wt litfsi_C01 | \General - High-Throughput Polymer Electrolytes DIW\Katherine Updates\08302023\3\1pegda 9 pegmea 4,29wt aerosil 380 15 wt litfsi_C01
183 | 2023-08-30 | PCB print | NA | NA | PEGMEA | 550 | 0.9 | PEGDA | 250 | 0.1 | NA | NA | LiTFSI | 15 | aerosil 380 | 15 | PEGMEA | 550 | 0.9 | PEGDA | 250 | 0.1 | NA | NA | LiTFSI | 15 | NA | NA | NA | 0.2857143 | 0.7142857 | NA | I-819 | 1 | NA | 0 |  |  | 1.4 | 0.851 | 1.1255 | 0.11255 | 0.0281375 | 200000 | 76600 | 203000 | KR_186 | 159866.7 | 5.557719e-06 | transparent |  | \General - High-Throughput Polymer Electrolytes DIW/Katherine Updates/08302023/2/1pegda 9 pegmea 4_C01
184 | 2023-08-30 | PCB print | NA | NA | PEGMEA | 550 | 0.9 | PEGDA | 250 | 0.1 | NA | NA | LiTFSI | 15 | aerosil 380 | 15 | PEGMEA | 550 | 0.9 | PEGDA | 250 | 0.1 | NA | NA | LiTFSI | 15 | NA | NA | NA | 0.4285714 | 0.5714286 | NA | I-819 | 1 | NA | 0 |  |  | 1.461 | 1.193 | 1.327 | 0.1327 | 0.033175 | 63600 | 105000 |  | KR_187 | 84300 | 8.939259e-06 | transparent | \General - High-Throughput Polymer Electrolytes DIW\Katherine Updates\08302023\1\1pegda 9 pegmea 6,43wt aerosil 380 15 wt litfsi_C01 | \General - High-Throughput Polymer Electrolytes DIW\Katherine Updates\08302023\2\1pegda 9 pegmea 6,43 wt aerosil 380 15 wt litfsi_C01 | \General - High-Throughput Polymer Electrolytes DIW\Katherine Updates\08302023\3\1pegda 9 pegmea 6,43wt aerosil 380 15 wt litfsi_C01
185 | 2023-08-30 | PCB print | NA | NA | PEGMEA | 550 | 0.9 | PEGDA | 250 | 0.1 | NA | NA | LiTFSI | 15 | aerosil 380 | 15 | PEGMEA | 550 | 0.9 | PEGDA | 250 | 0.1 | NA | NA | LiTFSI | 15 | NA | NA | NA | 0.5714286 | 0.4285714 | NA | I-819 | 1 | NA | 0 |  |  | 1.245 | 1.631 | 1.438 | 0.1438 | 0.03595 | 145000 | 54900 | 629000 | KR_188 | 276300 | 2.516867e-06 | transparent | \General - High-Throughput Polymer Electrolytes DIW\Katherine Updates/08302023/1/1pegda 9 pegmea 8,56 wt aerosil 380 15 wt litfsi_C01 | \General - High-Throughput Polymer Electrolytes DIW\Katherine Updates\08302023\2\1pegda 9 pegmea 8,57 wt aerosil 380 15 wt litfsi_C01 | \General - High-Throughput Polymer Electrolytes DIW\Katherine Updates/08302023/3/1pegda 9 pegmea 8,56 wt aerosil 380 15 wt litfsi_C01
186 | 2023-08-30 | PCB print | NA | NA | PEGMEA | 550 | 0.9 | PEGDA | 250 | 0.1 | NA | NA | LiTFSI | 15 | aerosil 380 | 15 | PEGMEA | 550 | 0.9 | PEGDA | 250 | 0.1 | NA | NA | LiTFSI | 15 | NA | NA | NA | 0.7142857 | 0.2857143 | NA | I-819 | 1 | NA | 0 |  |  | 0.105 | 0.081 | 0.093 | 0.0093 | 0.002325 | 199000 | 224000 | 219000 | KR_189 | 214000 | 5.024621e-05 | transparent/ poor coverage of the sample above the electrode | \General - High-Throughput Polymer Electrolytes DIW\Katherine Updates\08302023\1\1pegda 9 pegmea 10,71 wt aerosil 380 15 wt litfsi_C01 | \General - High-Throughput Polymer Electrolytes DIW\Katherine Updates\08302023\2\1pegda 9 pegmea 10,71 wt aerosil 380 15 wt litfsi_C01 | \General - High-Throughput Polymer Electrolytes DIW\Katherine Updates\08302023\3\1pegda 9 pegmea 10,71 wt aerosil 380 15 wt litfsi_C01
187 | 2023-08-30 | PCB print | NA | NA | PEGMEA | 550 | 0.9 | PEGDA | 250 | 0.1 | NA | NA | LiTFSI | 15 | aerosil 380 | 15 | PEGMEA | 550 | 0.9 | PEGDA | 250 | 0.1 | NA | NA | LiTFSI | 15 | NA | NA | NA | 0.8571429 | 0.1428571 | NA | I-819 | 1 | NA | 0 |  |  | 0.386 | 0.659 | 0.5225 | 0.05225 | 0.0130625 | 201000 | 76700 | 213000 | KR_190 | 163566.7 | 1.170089e-05 | transparent | \General - High-Throughput Polymer Electrolytes DIW\Katherine Updates\08302023\1\1pegda 9 pegmea 12,86 wt aerosil 380 15 wt litfsi_C01 | \General - High-Throughput Polymer Electrolytes DIW\Katherine Updates\08302023/2/1pegda 9 pegmea 12,56 wt aerosil 380 15 wt litfsi_C01 | \General - High-Throughput Polymer Electrolytes DIW\Katherine Updates\08302023\3\1pegda 9 pegmea 12,86 wt aerosil 380 15 wt litfsi_C01
187 | 2023-08-30 | PCB print | NA | NA | PEGMEA | 550 | 0.9 | PEGDA | 250 | 0.1 | NA | NA | LiTFSI | 15 | aerosil 380 | 15 | PEGMEA | 550 | 0.9 | PEGDA | 250 | 0.1 | NA | NA | LiTFSI | 15 | NA | NA | NA | 0.8571429 | 0.1428571 | NA | I-819 | 1 | NA | 0 |  |  | 0.386 | 0.659 | 0.5225 | 0.05225 | 0.0130625 | 201000 | 76700 | 213000 | KR_191 | 163566.7 | 1.170089e-05 | transparent | \General - High-Throughput Polymer Electrolytes DIW/Katherine Updates/08302023/1/1pegda 9 pegmea 12,57wt aerosil 380 15 wt litfsi_C01
188 | 2023-08-30 | PCB print | NA | NA | PEGMEA | 550 | 0.9 | PEGDA | 250 | 0.1 | NA | NA | LiTFSI | 15 | aerosil 380 | 15 | PEGMEA | 550 | 0.9 | PEGDA | 250 | 0.1 | NA | NA | LiTFSI | 15 | NA | NA | NA | 1 | 0 | NA | I-819 | 1 | NA | 0 |  |  | 0.217 | 0.361 | 0.289 | 0.0289 | 0.007225 | 106000 | 158000 | 271000 | KR_192 | 178333.3 | 1.940303e-05 | transparent | \General - High-Throughput Polymer Electrolytes DIW\Katherine Updates\08302023\1\1pegda 9 pegmea 15 wt aerosil 380 15 wt litfsi 2 4_C01 | \General - High-Throughput Polymer Electrolytes DIW\Katherine Updates\08302023\2\1pegda 9 pegmea 15 wt aerosil 380 15 wt litfsi_C01 | \General - High-Throughput Polymer Electrolytes DIW\Katherine Updates\08302023\3\1pegda 9 pegmea 15 wt aerosil 380 15 wt litfsi_C01
188 | 2023-08-30 | PCB print | NA | NA | PEGMEA | 550 | 0.9 | PEGDA | 250 | 0.1 | NA | NA | LiTFSI | 15 | aerosil 380 | 15 | PEGMEA | 550 | 0.9 | PEGDA | 250 | 0.1 | NA | NA | LiTFSI | 15 | NA | NA | NA | 1 | 0 | NA | I-819 | 1 | NA | 0 |  |  | 0.217 | 0.361 | 0.289 | 0.0289 | 0.007225 | 106000 | 158000 | 271000 | KR_193 | 178333.3 | 1.940303e-05 | transparent | \General - High-Throughput Polymer Electrolytes DIW\Katherine Updates\08302023\1\1pegda 9 pegmea 15 wt aerosil 380 15 wt litfsi 2 3_C01
188 | 2023-08-30 | PCB print | NA | NA | PEGMEA | 550 | 0.9 | PEGDA | 250 | 0.1 | NA | NA | LiTFSI | 15 | aerosil 380 | 15 | PEGMEA | 550 | 0.9 | PEGDA | 250 | 0.1 | NA | NA | LiTFSI | 15 | NA | NA | NA | 1 | 0 | NA | I-819 | 1 | NA | 0 |  |  | 0.217 | 0.361 | 0.289 | 0.0289 | 0.007225 | 106000 | 158000 | 271000 | KR_194 | 178333.3 | 1.940303e-05 | transparent | \General - High-Throughput Polymer Electrolytes DIW\Katherine Updates\08302023\1\1pegda 9 pegmea 15 wt aerosil 380 15 wt litfsi 2_C01 |  | \General - High-Throughput Polymer Electrolytes DIW\Katherine Updates\08302023\3\1pegda 9 pegmea 15 wt aerosil 380 15 wt litfsi 2_C01
189 | 2023-08-30 | PCB print | NA | NA | PEGMEA | 550 | 0.9 | PEGDA | 250 | 0.1 | NA | NA | LiTFSI | 15 | aerosil 380 | 15 | PEGMEA | 550 | 0.9 | PEGDA | 250 | 0.1 | NA | NA | LiTFSI | 15 | NA | NA | NA | 0 | 1 | NA | I-819 | 1 | NA | 0 |  |  | 1.364 | 0.702 | 1.033 | 0.1033 | 0.025825 | 17000 | 983000 | 827000 | KR_195 | 609000 | 1.58958e-06 | transparent | \General - High-Throughput Polymer Electrolytes DIW\Katherine Updates\08302023\4\1pegda 9 pegmea 0 wt aerosil 380 15 wt litfsi 2_C01 | \General - High-Throughput Polymer Electrolytes DIW\Katherine Updates\08302023\5\1pegda 9 pegmea 0wt aerosil 380 15 wt litfsi_C01 | \General - High-Throughput Polymer Electrolytes DIW\Katherine Updates\08302023\6\1pegda 9 pegmea 0 wt aerosil 380 15 wt litfsi 2_C01
190 | 2023-08-30 | PCB print | NA | NA | PEGMEA | 550 | 0.9 | PEGDA | 250 | 0.1 | NA | NA | LiTFSI | 15 | aerosil 380 | 15 | PEGMEA | 550 | 0.9 | PEGDA | 250 | 0.1 | NA | NA | LiTFSI | 15 | NA | NA | NA | 0.1428571 | 0.8571429 | NA | I-819 | 1 | NA | 0 |  |  | 0.68 | 0.669 | 0.6745 | 0.06745 | 0.0168625 | 83600 | 97900 | 82700 | KR_196 | 88066.67 | 1.683474e-05 | transparent | \General - High-Throughput Polymer Electrolytes DIW\Katherine Updates\08302023\4\1pegda 9 pegmea 2,14 wt aerosil 380 15 wt litfsi 2_C01 | \General - High-Throughput Polymer Electrolytes DIW\Katherine Updates\08302023\5\1pegda 9 pegmea 2,14wt aerosil 380 15 wt litfsi_C01 | \General - High-Throughput Polymer Electrolytes DIW\Katherine Updates\08302023/6/1pegda 9 pegmea 2,14 wt aerosil 380 15 wt litfsi 2_C01.mpr
191 | 2023-08-30 | PCB print | NA | NA | PEGMEA | 550 | 0.9 | PEGDA | 250 | 0.1 | NA | NA | LiTFSI | 15 | aerosil 380 | 15 | PEGMEA | 550 | 0.9 | PEGDA | 250 | 0.1 | NA | NA | LiTFSI | 15 | NA | NA | NA | 0.2857143 | 0.7142857 | NA | I-819 | 1 | NA | 0 |  |  | 1.173 | 1.348 | 1.2605 | 0.12605 | 0.0315125 | 70900 | 826000 | 70300 | KR_197 | 322400 | 2.46072e-06 | transparent | \General - High-Throughput Polymer Electrolytes DIW\Katherine Updates\08302023\4\1pegda 9 pegmea 4,29 wt aerosil 380 15 wt litfsi 2_C01 | \General - High-Throughput Polymer Electrolytes DIW\Katherine Updates\08302023\5\1pegda 9 pegmea 4,29wt aerosil 380 15 wt litfsi_C01 | \General - High-Throughput Polymer Electrolytes DIW\Katherine Updates\08302023/6/1pegda 9 pegmea 4,29 wt aerosil 380 15 wt litfsi 2_C01
192 | 2023-08-30 | PCB print | NA | NA | PEGMEA | 550 | 0.9 | PEGDA | 250 | 0.1 | NA | NA | LiTFSI | 15 | aerosil 380 | 15 | PEGMEA | 550 | 0.9 | PEGDA | 250 | 0.1 | NA | NA | LiTFSI | 15 | NA | NA | NA | 0.4285714 | 0.5714286 | NA | I-819 | 1 | NA | 0 |  |  | 1.342 | 1.136 | 1.239 | 0.1239 | 0.030975 | 49300 | 53300 | 55100 | KR_198 | 52566.67 | 1.535388e-05 | transparent | \General - High-Throughput Polymer Electrolytes DIW\Katherine Updates\08302023\4\1pegda 9 pegmea 6,43 wt aerosil 380 15 wt litfsi 2_C01 | \General - High-Throughput Polymer Electrolytes DIW\Katherine Updates\08302023\5\1pegda 9 pegmea 6,43wt aerosil 380 15 wt litfsi_C01 | \General - High-Throughput Polymer Electrolytes DIW\Katherine Updates\08302023/6/1pegda 9 pegmea 6,43 wt aerosil 380 15 wt litfsi_C01
192 | 2023-08-30 | PCB print | NA | NA | PEGMEA | 550 | 0.9 | PEGDA | 250 | 0.1 | NA | NA | LiTFSI | 15 | aerosil 380 | 15 | PEGMEA | 550 | 0.9 | PEGDA | 250 | 0.1 | NA | NA | LiTFSI | 15 | NA | NA | NA | 0.4285714 | 0.5714286 | NA | I-819 | 1 | NA | 0 |  |  | 1.342 | 1.136 | 1.239 | 0.1239 | 0.030975 | 49300 | 53300 | 55100 | KR_199 | 52566.67 | 1.535388e-05 | transparent | \General - High-Throughput Polymer Electrolytes DIW\Katherine Updates\08302023\4\1pegda 9 pegmea 6,43 wt aerosil 380 15 wt litfsi_C01
193 | 2023-08-30 | PCB print | NA | NA | PEGMEA | 550 | 0.9 | PEGDA | 250 | 0.1 | NA | NA | LiTFSI | 15 | aerosil 380 | 15 | PEGMEA | 550 | 0.9 | PEGDA | 250 | 0.1 | NA | NA | LiTFSI | 15 | NA | NA | NA | 0.5714286 | 0.4285714 | NA | I-819 | 1 | NA | 0 |  |  | 1.352 | 1.2 | 1.276 | 0.1276 | 0.0319 | 49800 | 55400 | 47300 | KR_200 | 50833.33 | 1.541703e-05 | transparent | \General - High-Throughput Polymer Electrolytes DIW\Katherine Updates\08302023\4\1pegda 9 pegmea 8,56 wt aerosil 380 15 wt litfsi_C01 | \General - High-Throughput Polymer Electrolytes DIW\Katherine Updates\08302023\5\1pegda 9 pegmea 8,57wt aerosil 380 15 wt litfsi_C01 | \General - High-Throughput Polymer Electrolytes DIW/Katherine Updates/08302023/6/1pegda 9 pegmea 8,56 wt aerosil 380 15 wt litfsi_C01
194 | 2023-08-30 | PCB print | NA | NA | PEGMEA | 550 | 0.9 | PEGDA | 250 | 0.1 | NA | NA | LiTFSI | 15 | aerosil 380 | 15 | PEGMEA | 550 | 0.9 | PEGDA | 250 | 0.1 | NA | NA | LiTFSI | 15 | NA | NA | NA | 0.7142857 | 0.2857143 | NA | I-819 | 1 | NA | 0 |  |  | 2.407 | 1.717 | 2.062 | 0.2062 | 0.05155 | 32400 | 32200 | 32700 | KR_201 | 32433.33 | 1.49527e-05 | transparent | \General - High-Throughput Polymer Electrolytes DIW\Katherine Updates\08302023/4/1pegda 9 pegmea 10,71 wt aerosil 380 15 wt litfsi_C01 | \General - High-Throughput Polymer Electrolytes DIW\Katherine Updates\08302023\5\1pegda 9 pegmea 10,71 wt aerosil 380 15 wt litfsi_C01 | \General - High-Throughput Polymer Electrolytes DIW/Katherine Updates/08302023/6/1pegda 9 pegmea 10,71 wt aerosil 380 15 wt litfsi 2_C01
194 | 2023-08-30 | PCB print | NA | NA | PEGMEA | 550 | 0.9 | PEGDA | 250 | 0.1 | NA | NA | LiTFSI | 15 | aerosil 380 | 15 | PEGMEA | 550 | 0.9 | PEGDA | 250 | 0.1 | NA | NA | LiTFSI | 15 | NA | NA | NA | 0.7142857 | 0.2857143 | NA | I-819 | 1 | NA | 0 |  |  | 2.407 | 1.717 | 2.062 | 0.2062 | 0.05155 | 32400 | 32200 | 32700 | KR_202 | 32433.33 | 1.49527e-05 | transparent | /General - High-Throughput Polymer Electrolytes DIW/Katherine Updates/08302023\4/1pegda 9 pegmea 10,71 wt aerosil 380 15 wt litfsi 2_C01.
195 | 2023-08-30 | PCB print | NA | NA | PEGMEA | 550 | 0.9 | PEGDA | 250 | 0.1 | NA | NA | LiTFSI | 15 | aerosil 380 | 15 | PEGMEA | 550 | 0.9 | PEGDA | 250 | 0.1 | NA | NA | LiTFSI | 15 | NA | NA | NA | 0.8571429 | 0.1428571 | NA | I-819 | 1 | NA | 0 |  |  | 0.501 | 0.626 | 0.5635 | 0.05635 | 0.0140875 | 105000 | 150000 | 143000 | KR_203 | 132666.7 | 1.337655e-05 | transparent | \General - High-Throughput Polymer Electrolytes DIW\Katherine Updates\08302023\4\1pegda 9 pegmea 12,86 wt aerosil 380 15 wt litfsi 2_C01 | \General - High-Throughput Polymer Electrolytes DIW\Katherine Updates/08302023/5/1pegda 9 pegmea 12,56 wt aerosil 380 15 wt litfsi_C01 | \General - High-Throughput Polymer Electrolytes DIW\Katherine Updates\08302023/6/1pegda 9 pegmea 12,86 wt aerosil 380 15 wt litfsi 2_C01
196 | 2023-08-30 | PCB print | NA | NA | PEGMEA | 550 | 0.9 | PEGDA | 250 | 0.1 | NA | NA | LiTFSI | 15 | aerosil 380 | 15 | PEGMEA | 550 | 0.9 | PEGDA | 250 | 0.1 | NA | NA | LiTFSI | 15 | NA | NA | NA | 1 | 0 | NA | I-819 | 1 | NA | 0 |  |  | 0.449 | 0.633 | 0.541 | 0.0541 | 0.013525 | 109000 | 116000 | 95400 | KR_204 | 106800 | 1.730739e-05 | transparent | \General - High-Throughput Polymer Electrolytes DIW\Katherine Updates\08302023\4\1pegda 9 pegmea 15 wt aerosil 380 15 wt litfsi 2_C01 | \General - High-Throughput Polymer Electrolytes DIW\Katherine Updates\08302023\5\1pegda 9 pegmea 15 wt aerosil 380 15 wt litfsi_C01 | \General - High-Throughput Polymer Electrolytes DIW\Katherine Updates\08302023/6/1pegda 9 pegmea 15 wt aerosil 380 15 wt litfsi 2_C01
196 | 2023-08-30 | PCB print | NA | NA | PEGMEA | 550 | 0.9 | PEGDA | 250 | 0.1 | NA | NA | LiTFSI | 15 | aerosil 380 | 15 | PEGMEA | 550 | 0.9 | PEGDA | 250 | 0.1 | NA | NA | LiTFSI | 15 | NA | NA | NA | 1 | 0 | NA | I-819 | 1 | NA | 0 |  |  | 0.449 | 0.633 | 0.541 | 0.0541 | 0.013525 | 109000 | 116000 | 95400 | KR_205 | 106800 | 1.730739e-05 | transparent |  | \General - High-Throughput Polymer Electrolytes DIW\Katherine Updates\08302023\5\1pegda 9 pegmea 15 wt aerosil 380 15 wt litfsi 2_C01
197 | 2023-09-08 | PCB print | NA | NA | PEGMEA | 550 | 0.9 | PEGDA | 250 | 0.1 | NA | NA | LiTFSI | 30 | aerosil 380 | 15 | PEGMEA | 550 | 0.9 | PEGDA | 250 | 0.1 | NA | NA | LiTFSI | 30 | NA | NA | NA | 0 | 1 | NA | I-819 | 1 | NA | 0 |  |  | 0.916 | 2.538 | 1.727 | 0.1727 | 0.043175 | 15000 | 17300 | 17600 | KR_206 | 17450 | 9.551098e-11 | transparent | \General - High-Throughput Polymer Electrolytes DIW\Katherine Updates\09082023 1 pegda 9 pegmea 15wt aerosil 380 30 wt litfsi\1pegda 9 pegmea 0 wt aerosil 380 30 wt Litfsi_A_1-1_C01 | \General - High-Throughput Polymer Electrolytes DIW\Katherine Updates\09082023 1 pegda 9 pegmea 15wt aerosil 380 30 wt litfsi\1pegda 9 pegmea 0 wt aerosil 380 30 wt Litfsi_A_1-2_C01 | \General - High-Throughput Polymer Electrolytes DIW\Katherine Updates\09082023 1 pegda 9 pegmea 15wt aerosil 380 30 wt litfsi\1pegda 9 pegmea 0 wt aerosil 380 30 wt Litfsi_A_1-3_C01
198 | 2023-09-08 | PCB print | NA | NA | PEGMEA | 550 | 0.9 | PEGDA | 250 | 0.1 | NA | NA | LiTFSI | 30 | aerosil 380 | 15 | PEGMEA | 550 | 0.9 | PEGDA | 250 | 0.1 | NA | NA | LiTFSI | 30 | NA | NA | NA | 0.1428571 | 0.8571429 | NA | I-819 | 1 | NA | 0 |  |  | 1.629 | 0.983 | 1.306 | 0.1306 | 0.03265 | 151000 | 86200 | 141000 | KR_207 | 113600 | 1.45742e-12 | transparent | \General - High-Throughput Polymer Electrolytes DIW\Katherine Updates\09082023 1 pegda 9 pegmea 15wt aerosil 380 30 wt litfsi\1pegda 9 pegmea 2,14 wt aerosil 380 30 wt Litfsi_B_1-1_C01 |  | \General - High-Throughput Polymer Electrolytes DIW\Katherine Updates\09082023 1 pegda 9 pegmea 15wt aerosil 380 30 wt litfsi\1pegda 9 pegmea 2,14 wt aerosil 380 30 wt Litfsi_B_1-3_C01
199 | 2023-09-08 | PCB print | NA | NA | PEGMEA | 550 | 0.9 | PEGDA | 250 | 0.1 | NA | NA | LiTFSI | 30 | aerosil 380 | 15 | PEGMEA | 550 | 0.9 | PEGDA | 250 | 0.1 | NA | NA | LiTFSI | 30 | NA | NA | NA | 0.2857143 | 0.7142857 | NA | I-819 | 1 | NA | 0 |  |  | 1.479 | 1.638 | 1.5585 | 0.15585 | 0.0389625 | 119000 | 24200 | 122000 | KR_208 | 88400 | 7.258401e-06 | transparent | \General - High-Throughput Polymer Electrolytes DIW\Katherine Updates\09082023 1 pegda 9 pegmea 15wt aerosil 380 30 wt litfsi\1pegda 9 pegmea 4,29 wt aerosil 380 30 wt Litfsi_C_1-1_C01 |  | \General - High-Throughput Polymer Electrolytes DIW\Katherine Updates\09082023 1 pegda 9 pegmea 15wt aerosil 380 30 wt litfsi\1pegda 9 pegmea 4,29 wt aerosil 380 30 wt Litfsi_C_1-3_C01
200 | 2023-09-08 | PCB print | NA | NA | PEGMEA | 550 | 0.9 | PEGDA | 250 | 0.1 | NA | NA | LiTFSI | 30 | aerosil 380 | 15 | PEGMEA | 550 | 0.9 | PEGDA | 250 | 0.1 | NA | NA | LiTFSI | 30 | NA | NA | NA | 0.4285714 | 0.5714286 | NA | I-819 | 1 | NA | 0 |  |  | 1.486 | 1.494 | 1.49 | 0.149 | 0.03725 | 80800 | 32500 | 80800 | KR_209 | 64700 | 1.037312e-05 | transparent | \General - High-Throughput Polymer Electrolytes DIW\Katherine Updates\09082023 1 pegda 9 pegmea 15wt aerosil 380 30 wt litfsi\1pegda 9 pegmea 6,43 wt aerosil 380 30 wt Litfsi_D_1-1_C01 |  | \General - High-Throughput Polymer Electrolytes DIW\Katherine Updates\09082023 1 pegda 9 pegmea 15wt aerosil 380 30 wt litfsi\1pegda 9 pegmea 6,43 wt aerosil 380 30 wt Litfsi_D_1-3_C01
201 | 2023-09-08 | PCB print | NA | NA | PEGMEA | 550 | 0.9 | PEGDA | 250 | 0.1 | NA | NA | LiTFSI | 30 | aerosil 380 | 15 | PEGMEA | 550 | 0.9 | PEGDA | 250 | 0.1 | NA | NA | LiTFSI | 30 | NA | NA | NA | 0.5714286 | 0.4285714 | NA | I-819 | 1 | NA | 0 |  |  | 1.035 | 1.094 | 1.0645 | 0.10645 | 0.0266125 | 56600 | 20800 | 57400 | KR_210 | 44933.33 | 2.090671e-05 | transparent | \General - High-Throughput Polymer Electrolytes DIW\Katherine Updates\09082023 1 pegda 9 pegmea 15wt aerosil 380 30 wt litfsi\1pegda 9 pegmea 8,57 wt aerosil 380 30 wt Litfsi_E_1-1_C01 |  | \General - High-Throughput Polymer Electrolytes DIW\Katherine Updates\09082023 1 pegda 9 pegmea 15wt aerosil 380 30 wt litfsi\1pegda 9 pegmea 8,57 wt aerosil 380 30 wt Litfsi_E_1-3_C01
202 | 2023-09-08 | PCB print | NA | NA | PEGMEA | 550 | 0.9 | PEGDA | 250 | 0.1 | NA | NA | LiTFSI | 30 | aerosil 380 | 15 | PEGMEA | 550 | 0.9 | PEGDA | 250 | 0.1 | NA | NA | LiTFSI | 30 | NA | NA | NA | 0.7142857 | 0.2857143 | NA | I-819 | 1 | NA | 0 |  |  | 2.66 | 2.34 | 2.5 | 0.25 | 0.0625 | 254000 | 9070 | 225000 | KR_211 | 117035 | 3.417781e-06 | transparent | \General - High-Throughput Polymer Electrolytes DIW\Katherine Updates\09082023 1 pegda 9 pegmea 15wt aerosil 380 30 wt litfsi\1pegda 9 pegmea 10,71 wt aerosil 380 30 wt Litfsi_F_1-1_C01 |  | \General - High-Throughput Polymer Electrolytes DIW\Katherine Updates\09082023 1 pegda 9 pegmea 15wt aerosil 380 30 wt litfsi\1pegda 9 pegmea 10,71 wt aerosil 380 30 wt Litfsi_F_1-3_C01
203 | 2023-09-08 | PCB print | NA | NA | PEGMEA | 550 | 0.9 | PEGDA | 250 | 0.1 | NA | NA | LiTFSI | 30 | aerosil 380 | 15 | PEGMEA | 550 | 0.9 | PEGDA | 250 | 0.1 | NA | NA | LiTFSI | 30 | NA | NA | NA | 0.8571429 | 0.1428571 | NA | I-819 | 1 | NA | 0 |  |  | 2.58 | 2.693 | 2.6365 | 0.26365 | 0.0659125 |  | 7790 |  | KR_212 | 7790 | 4.868944e-05 | transparent
204 | 2023-09-08 | PCB print | NA | NA | PEGMEA | 550 | 0.9 | PEGDA | 250 | 0.1 | NA | NA | LiTFSI | 30 | aerosil 380 | 15 | PEGMEA | 550 | 0.9 | PEGDA | 250 | 0.1 | NA | NA | LiTFSI | 30 | NA | NA | NA | 1 | 0 | NA | I-819 | 1 | NA | 0 |  |  | 1.474 | 1.428 | 1.451 | 0.1451 | 0.036275 | 2950 | 3106 | 3370 | KR_213 | 3142 | 0.0002193443 | transparent
205 | 2023-09-08 | PCB print | NA | NA | PEGMEA | 550 | 0.9 | PEGDA | 250 | 0.1 | NA | NA | LiTFSI | 30 | aerosil 380 | 15 | PEGMEA | 550 | 0.9 | PEGDA | 250 | 0.1 | NA | NA | LiTFSI | 30 | NA | NA | NA | 0 | 1 | NA | I-819 | 1 | NA | 0 |  |  | 1.304 | 0.97 | 1.137 | 0.1137 | 0.028425 | 211000 | 22300 | 202000 | KR_214 | 112150 | 7.842242e-06 | transparent | \General - High-Throughput Polymer Electrolytes DIW\Katherine Updates\09082023 1 pegda 9 pegmea 15wt aerosil 380 30 wt litfsi\1pegda 9 pegmea 0 wt aerosil 380 30 wt Litfsi_A_2-1_C01 | \General - High-Throughput Polymer Electrolytes DIW\Katherine Updates\09082023 1 pegda 9 pegmea 15wt aerosil 380 30 wt litfsi\1pegda 9 pegmea 0wt aerosil 380 30 wt Litfsi_A2_2_C01 | \General - High-Throughput Polymer Electrolytes DIW\Katherine Updates\09082023 1 pegda 9 pegmea 15wt aerosil 380 30 wt litfsi\1pegda 9 pegmea 0 wt aerosil 380 30 wt Litfsi_A_2-3_C01
206 | 2023-09-08 | PCB print | NA | NA | PEGMEA | 550 | 0.9 | PEGDA | 250 | 0.1 | NA | NA | LiTFSI | 30 | aerosil 380 | 15 | PEGMEA | 550 | 0.9 | PEGDA | 250 | 0.1 | NA | NA | LiTFSI | 30 | NA | NA | NA | 0.1428571 | 0.8571429 | NA | I-819 | 1 | NA | 0 |  |  | 1.112 | 1.38 | 1.246 | 0.1246 | 0.03115 | 238000 | 56000 | 190000 | KR_215 | 161333.3 | 4.974596e-06 | transparent | \General - High-Throughput Polymer Electrolytes DIW\Katherine Updates\09082023 1 pegda 9 pegmea 15wt aerosil 380 30 wt litfsi\1pegda 9 pegmea 2,14 wt aerosil 380 30 wt Litfsi_B2_2-1_C01 |  | \General - High-Throughput Polymer Electrolytes DIW\Katherine Updates\09082023 1 pegda 9 pegmea 15wt aerosil 380 30 wt litfsi\1pegda 9 pegmea 2,14 wt aerosil 380 30 wt Litfsi_B2_2-3_C01
207 | 2023-09-08 | PCB print | NA | NA | PEGMEA | 550 | 0.9 | PEGDA | 250 | 0.1 | NA | NA | LiTFSI | 30 | aerosil 380 | 15 | PEGMEA | 550 | 0.9 | PEGDA | 250 | 0.1 | NA | NA | LiTFSI | 30 | NA | NA | NA | 0.2857143 | 0.7142857 | NA | I-819 | 1 | NA | 0 |  |  | 1.228 | 1.312 | 1.27 | 0.127 | 0.03175 | 124000 | 101000 | 121000 | KR_216 | 115333.3 | 6.827181e-06 | transparent | \General - High-Throughput Polymer Electrolytes DIW\Katherine Updates\09082023 1 pegda 9 pegmea 15wt aerosil 380 30 wt litfsi\1pegda 9 pegmea 4,29 wt aerosil 380 30 wt Litfsi_C2_2-1_C01 | /General - High-Throughput Polymer Electrolytes DIW/Katherine Updates/09082023 1 pegda 9 pegmea 15wt aerosil 380 30 wt litfsi/1pegda 9 pegmea 4,29 wt aerosil 380 30 wt Litfsi_C2_2-1 | \General - High-Throughput Polymer Electrolytes DIW\Katherine Updates\09082023 1 pegda 9 pegmea 15wt aerosil 380 30 wt litfsi\1pegda 9 pegmea 4,29 wt aerosil 380 30 wt Litfsi_C2_2-3_C01
208 | 2023-09-08 | PCB print | NA | NA | PEGMEA | 550 | 0.9 | PEGDA | 250 | 0.1 | NA | NA | LiTFSI | 30 | aerosil 380 | 15 | PEGMEA | 550 | 0.9 | PEGDA | 250 | 0.1 | NA | NA | LiTFSI | 30 | NA | NA | NA | 0.4285714 | 0.5714286 | NA | I-819 | 1 | NA | 0 |  |  | 1.117 | 1.11 | 1.1135 | 0.11135 | 0.0278375 | 45480 | 93200 | 123000 | KR_217 | 87226.67 | 1.029581e-05 | transparent | \General - High-Throughput Polymer Electrolytes DIW\Katherine Updates\09082023 1 pegda 9 pegmea 15wt aerosil 380 30 wt litfsi\1pegda 9 pegmea 6,43 wt aerosil 380 30 wt Litfsi_D2_2-1_C01 |  | \General - High-Throughput Polymer Electrolytes DIW\Katherine Updates\09082023 1 pegda 9 pegmea 15wt aerosil 380 30 wt litfsi\1pegda 9 pegmea 6,43 wt aerosil 380 30 wt Litfsi_D2_2-3_C01
209 | 2023-09-08 | PCB print | NA | NA | PEGMEA | 550 | 0.9 | PEGDA | 250 | 0.1 | NA | NA | LiTFSI | 30 | aerosil 380 | 15 | PEGMEA | 550 | 0.9 | PEGDA | 250 | 0.1 | NA | NA | LiTFSI | 30 | NA | NA | NA | 0.5714286 | 0.4285714 | NA | I-819 | 1 | NA | 0 |  |  | 1.324 | 1.21 | 1.267 | 0.1267 | 0.031675 | 125000 | 47100 | 66080 | KR_218 | 79393.33 | 9.941212e-06 | transparent | \General - High-Throughput Polymer Electrolytes DIW\Katherine Updates\09082023 1 pegda 9 pegmea 15wt aerosil 380 30 wt litfsi\1pegda 9 pegmea 8,56 wt aerosil 380 30 wt Litfsi_E2_2-1_C01 |  | \General - High-Throughput Polymer Electrolytes DIW\Katherine Updates\09082023 1 pegda 9 pegmea 15wt aerosil 380 30 wt litfsi\1pegda 9 pegmea 8,56 wt aerosil 380 30 wt Litfsi_E2_2-3_C01
210 | 2023-09-08 | PCB print | NA | NA | PEGMEA | 550 | 0.9 | PEGDA | 250 | 0.1 | NA | NA | LiTFSI | 30 | aerosil 380 | 15 | PEGMEA | 550 | 0.9 | PEGDA | 250 | 0.1 | NA | NA | LiTFSI | 30 | NA | NA | NA | 0.7142857 | 0.2857143 | NA | I-819 | 1 | NA | 0 |  |  | 1.288 | 1.162 | 1.225 | 0.1225 | 0.030625 | 148000 | 86500 | 141000 | KR_219 | 125166.7 | 6.521916e-06 | transparent | \General - High-Throughput Polymer Electrolytes DIW\Katherine Updates\09082023 1 pegda 9 pegmea 15wt aerosil 380 30 wt litfsi\1pegda 9 pegmea 10,71 wt aerosil 380 30 wt Litfsi_F2_2-1_C01 |  | \General - High-Throughput Polymer Electrolytes DIW\Katherine Updates\09082023 1 pegda 9 pegmea 15wt aerosil 380 30 wt litfsi\1pegda 9 pegmea 10,71 wt aerosil 380 30 wt Litfsi_F2_2-3_C01
211 | 2023-09-08 | PCB print | NA | NA | PEGMEA | 550 | 0.9 | PEGDA | 250 | 0.1 | NA | NA | LiTFSI | 30 | aerosil 380 | 15 | PEGMEA | 550 | 0.9 | PEGDA | 250 | 0.1 | NA | NA | LiTFSI | 30 | NA | NA | NA | 0.8571429 | 0.1428571 | NA | I-819 | 1 | NA | 0 |  |  | 1.475 | 1.236 | 1.3555 | 0.13555 | 0.0338875 | 101000 | 42990 | 99200 | KR_220 | 81063.33 | 9.100726e-06 | haze | \General - High-Throughput Polymer Electrolytes DIW\Katherine Updates\09082023 1 pegda 9 pegmea 15wt aerosil 380 30 wt litfsi\1pegda 9 pegmea 12,86 wt aerosil 380 30 wt Litfsi_G2_2-1_C01 |  | \General - High-Throughput Polymer Electrolytes DIW\Katherine Updates\09082023 1 pegda 9 pegmea 15wt aerosil 380 30 wt litfsi\1pegda 9 pegmea 12,86 wt aerosil 380 30 wt Litfsi_G2_2-3_C01
212 | 2023-09-08 | PCB print | NA | NA | PEGMEA | 550 | 0.9 | PEGDA | 250 | 0.1 | NA | NA | LiTFSI | 30 | aerosil 380 | 15 | PEGMEA | 550 | 0.9 | PEGDA | 250 | 0.1 | NA | NA | LiTFSI | 30 | NA | NA | NA | 1 | 0 | NA | I-819 | 1 | NA | 0 |  |  | 1.435 | 1.396 | 1.4155 | 0.14155 | 0.0353875 | 70075 |  | 66000 | KR_221 | 68037.5 | 1.038345e-05 | heterogeneous | \General - High-Throughput Polymer Electrolytes DIW\Katherine Updates\09082023 1 pegda 9 pegmea 15wt aerosil 380 30 wt litfsi\1pegda 9 pegmea 15 wt aerosil 380 30 wt Litfsi_H2_2-1_C01 |  | \General - High-Throughput Polymer Electrolytes DIW\Katherine Updates\09082023 1 pegda 9 pegmea 15wt aerosil 380 30 wt litfsi\1pegda 9 pegmea 15 wt aerosil 380 30 wt Litfsi_H2_2-3_C01
197 | 2023-09-07 | PCB print | NA | NA | PEGMEA | 550 | 0.9 | PEGDA | 250 | 0.1 | NA | NA | LiTFSI | 30 | aerosil 380 | 15 | PEGMEA | 550 | 0.9 | PEGDA | 250 | 0.1 | NA | NA | LiTFSI | 30 | NA | NA | NA | 0 | 1 | NA | I-819 | 1 | NA | 0 |  |  | 0.6 | [7 empty] | KR_222 |  |  | transparent | \General - High-Throughput Polymer Electrolytes DIW\Katherine Updates\09072023 1 pegda 9 pegmea 30wt litfsi 15 aerosil 380\1pegda 9 pegmea 12,86 wt aerosil 380 30 wt Litfsi_A2_2_C01
198 | 2023-09-07 | PCB print | NA | NA | PEGMEA | 550 | 0.9 | PEGDA | 250 | 0.1 | NA | NA | LiTFSI | 30 | aerosil 380 | 15 | PEGMEA | 550 | 0.9 | PEGDA | 250 | 0.1 | NA | NA | LiTFSI | 30 | NA | NA | NA | 0.1428571 | 0.8571429 | NA | I-819 | 1 | NA | 0 |  |  | 0.6 | [7 empty] | KR_223 |  |  | transparent | \General - High-Throughput Polymer Electrolytes DIW\Katherine Updates\09072023 1 pegda 9 pegmea 30wt litfsi 15 aerosil 380\1pegda 9 pegmea 12,86 wt aerosil 380 30 wt Litfsi_B2_2_C01
199 | 2023-09-07 | PCB print | NA | NA | PEGMEA | 550 | 0.9 | PEGDA | 250 | 0.1 | NA | NA | LiTFSI | 30 | aerosil 380 | 15 | PEGMEA | 550 | 0.9 | PEGDA | 250 | 0.1 | NA | NA | LiTFSI | 30 | NA | NA | NA | 0.2857143 | 0.7142857 | NA | I-819 | 1 | NA | 0 |  |  | 0.6 | [7 empty] | KR_224 |  |  | transparent | \General - High-Throughput Polymer Electrolytes DIW\Katherine Updates\09072023 1 pegda 9 pegmea 30wt litfsi 15 aerosil 380\1pegda 9 pegmea 12,86 wt aerosil 380 30 wt Litfsi_C2_2_C01 | \General - High-Throughput Polymer Electrolytes DIW\Katherine Updates\09072023 1 pegda 9 pegmea 30wt litfsi 15 aerosil 380\1pegda 9 pegmea 12,86 wt aerosil 380 30 wt Litfsi_C2_2-2_C01
200 | 2023-09-07 | PCB print | NA | NA | PEGMEA | 550 | 0.9 | PEGDA | 250 | 0.1 | NA | NA | LiTFSI | 30 | aerosil 380 | 15 | PEGMEA | 550 | 0.9 | PEGDA | 250 | 0.1 | NA | NA | LiTFSI | 30 | NA | NA | NA | 0.4285714 | 0.5714286 | NA | I-819 | 1 | NA | 0 |  |  | 0.6 | [7 empty] | KR_225 |  |  | transparent |  | \General - High-Throughput Polymer Electrolytes DIW\Katherine Updates\09072023 1 pegda 9 pegmea 30wt litfsi 15 aerosil 380\1pegda 9 pegmea 12,86 wt aerosil 380 30 wt Litfsi_D2_2-2_C01
201 | 2023-09-07 | PCB print | NA | NA | PEGMEA | 550 | 0.9 | PEGDA | 250 | 0.1 | NA | NA | LiTFSI | 30 | aerosil 380 | 15 | PEGMEA | 550 | 0.9 | PEGDA | 250 | 0.1 | NA | NA | LiTFSI | 30 | NA | NA | NA | 0.5714286 | 0.4285714 | NA | I-819 | 1 | NA | 0 |  |  | 0.6 | [7 empty] | KR_226 |  |  | transparent |  | \General - High-Throughput Polymer Electrolytes DIW\Katherine Updates\09072023 1 pegda 9 pegmea 30wt litfsi 15 aerosil 380\1pegda 9 pegmea 12,86 wt aerosil 380 30 wt Litfsi_E2_2-2_C01
202 | 2023-09-07 | PCB print | NA | NA | PEGMEA | 550 | 0.9 | PEGDA | 250 | 0.1 | NA | NA | LiTFSI | 30 | aerosil 380 | 15 | PEGMEA | 550 | 0.9 | PEGDA | 250 | 0.1 | NA | NA | LiTFSI | 30 | NA | NA | NA | 0.7142857 | 0.2857143 | NA | I-819 | 1 | NA | 0 |  |  | 0.6 | [7 empty] | KR_227 |  |  | transparent |  | \General - High-Throughput Polymer Electrolytes DIW\Katherine Updates\09072023 1 pegda 9 pegmea 30wt litfsi 15 aerosil 380\1pegda 9 pegmea 12,86 wt aerosil 380 30 wt Litfsi_F2_2-2_C01
203 | 2023-09-07 | PCB print | NA | NA | PEGMEA | 550 | 0.9 | PEGDA | 250 | 0.1 | NA | NA | LiTFSI | 30 | aerosil 380 | 15 | PEGMEA | 550 | 0.9 | PEGDA | 250 | 0.1 | NA | NA | LiTFSI | 30 | NA | NA | NA | 0.8571429 | 0.1428571 | NA | I-819 | 1 | NA | 0 |  |  | 0.6 | [7 empty] | KR_228 |  |  | transparent |  | \General - High-Throughput Polymer Electrolytes DIW\Katherine Updates\09072023 1 pegda 9 pegmea 30wt litfsi 15 aerosil 380\1pegda 9 pegmea 12,86 wt aerosil 380 30 wt Litfsi_G2_2-2_C01
204 | 2023-09-07 | PCB print | NA | NA | PEGMEA | 550 | 0.9 | PEGDA | 250 | 0.1 | NA | NA | LiTFSI | 30 | aerosil 380 | 15 | PEGMEA | 550 | 0.9 | PEGDA | 250 | 0.1 | NA | NA | LiTFSI | 30 | NA | NA | NA | 1 | 0 | NA | I-819 | 1 | NA | 0 |  |  | 0.6 | [7 empty] | KR_229 |  |  | transparent
205 | 2023-09-07 | PCB print | NA | NA | PEGMEA | 550 | 0.9 | PEGDA | 250 | 0.1 | NA | NA | LiTFSI | 30 | aerosil 380 | 15 | PEGMEA | 550 | 0.9 | PEGDA | 250 | 0.1 | NA | NA | LiTFSI | 30 | NA | NA | NA | 0 | 1 | NA | I-819 | 1 | NA | 0 |  |  | 0.6 | [7 empty] | KR_230 |  |  | transparent | \General - High-Throughput Polymer Electrolytes DIW\Katherine Updates\09072023 1 pegda 9 pegmea 30wt litfsi 15 aerosil 380\1pegda 9 pegmea 12,86 wt aerosil 380 30 wt Litfsi_A4_2_C01
206 | 2023-09-07 | PCB print | NA | NA | PEGMEA | 550 | 0.9 | PEGDA | 250 | 0.1 | NA | NA | LiTFSI | 30 | aerosil 380 | 15 | PEGMEA | 550 | 0.9 | PEGDA | 250 | 0.1 | NA | NA | LiTFSI | 30 | NA | NA | NA | 0.1428571 | 0.8571429 | NA | I-819 | 1 | NA | 0 |  |  | 0.6 | [7 empty] | KR_231 |  |  | transparent | \General - High-Throughput Polymer Electrolytes DIW\Katherine Updates\09072023 1 pegda 9 pegmea 30wt litfsi 15 aerosil 380\1pegda 9 pegmea 12,86 wt aerosil 380 30 wt Litfsi_B4_2_C01
207 | 2023-09-07 | PCB print | NA | NA | PEGMEA | 550 | 0.9 | PEGDA | 250 | 0.1 | NA | NA | LiTFSI | 30 | aerosil 380 | 15 | PEGMEA | 550 | 0.9 | PEGDA | 250 | 0.1 | NA | NA | LiTFSI | 30 | NA | NA | NA | 0.2857143 | 0.7142857 | NA | I-819 | 1 | NA | 0 |  |  | 0.6 | [7 empty] | KR_232 |  |  | transparent | \General - High-Throughput Polymer Electrolytes DIW\Katherine Updates\09072023 1 pegda 9 pegmea 30wt litfsi 15 aerosil 380\1pegda 9 pegmea 12,86 wt aerosil 380 30 wt Litfsi_C4_2_C01
208 | 2023-09-07 | PCB print | NA | NA | PEGMEA | 550 | 0.9 | PEGDA | 250 | 0.1 | NA | NA | LiTFSI | 30 | aerosil 380 | 15 | PEGMEA | 550 | 0.9 | PEGDA | 250 | 0.1 | NA | NA | LiTFSI | 30 | NA | NA | NA | 0.4285714 | 0.5714286 | NA | I-819 | 1 | NA | 0 |  |  | 0.6 | [7 empty] | KR_233 |  |  | transparent | \General - High-Throughput Polymer Electrolytes DIW\Katherine Updates\09072023 1 pegda 9 pegmea 30wt litfsi 15 aerosil 380\1pegda 9 pegmea 12,86 wt aerosil 380 30 wt Litfsi_D4_2_C01
209 | 2023-09-07 | PCB print | NA | NA | PEGMEA | 550 | 0.9 | PEGDA | 250 | 0.1 | NA | NA | LiTFSI | 30 | aerosil 380 | 15 | PEGMEA | 550 | 0.9 | PEGDA | 250 | 0.1 | NA | NA | LiTFSI | 30 | NA | NA | NA | 0.5714286 | 0.4285714 | NA | I-819 | 1 | NA | 0 |  |  | 0.6 | [7 empty] | KR_234 |  |  | transparent | \General - High-Throughput Polymer Electrolytes DIW\Katherine Updates\09072023 1 pegda 9 pegmea 30wt litfsi 15 aerosil 380\1pegda 9 pegmea 12,86 wt aerosil 380 30 wt Litfsi_E4_2_C01
210 | 2023-09-07 | PCB print | NA | NA | PEGMEA | 550 | 0.9 | PEGDA | 250 | 0.1 | NA | NA | LiTFSI | 30 | aerosil 380 | 15 | PEGMEA | 550 | 0.9 | PEGDA | 250 | 0.1 | NA | NA | LiTFSI | 30 | NA | NA | NA | 0.7142857 | 0.2857143 | NA | I-819 | 1 | NA | 0 |  |  | 0.6 | [7 empty] | KR_235 |  |  | transparent | \General - High-Throughput Polymer Electrolytes DIW\Katherine Updates\09072023 1 pegda 9 pegmea 30wt litfsi 15 aerosil 380\1pegda 9 pegmea 12,86 wt aerosil 380 30 wt Litfsi_F4_2_C01
211 | 2023-09-07 | PCB print | NA | NA | PEGMEA | 550 | 0.9 | PEGDA | 250 | 0.1 | NA | NA | LiTFSI | 30 | aerosil 380 | 15 | PEGMEA | 550 | 0.9 | PEGDA | 250 | 0.1 | NA | NA | LiTFSI | 30 | NA | NA | NA | 0.8571429 | 0.1428571 | NA | I-819 | 1 | NA | 0 |  |  | 0.6 | [7 empty] | KR_236 |  |  | haze | \General - High-Throughput Polymer Electrolytes DIW\Katherine Updates\09072023 1 pegda 9 pegmea 30wt litfsi 15 aerosil 380\1pegda 9 pegmea 12,86 wt aerosil 380 30 wt Litfsi_G4_1
212 | 2023-09-07 | PCB print | NA | NA | PEGMEA | 550 | 0.9 | PEGDA | 250 | 0.1 | NA | NA | LiTFSI | 30 | aerosil 380 | 15 | PEGMEA | 550 | 0.9 | PEGDA | 250 | 0.1 | NA | NA | LiTFSI | 30 | NA | NA | NA | 1 | 0 | NA | I-819 | 1 | NA | 0 |  |  | 0.6 | [7 empty] | KR_237 |  |  | heterogeneous | \General - High-Throughput Polymer Electrolytes DIW\Katherine Updates\09072023 1 pegda 9 pegmea 30wt litfsi 15 aerosil 380\1pegda 9 pegmea 15 wt aerosil 380 30 wt litfsi _H4_1_C01 | \General - High-Throughput Polymer Electrolytes DIW\Katherine Updates\09072023 1 pegda 9 pegmea 30wt litfsi 15 aerosil 380\1pegda 9 pegmea 15 wt aerosil 380 30 wt litfsi _H4_2_C01 | \General - High-Throughput Polymer Electrolytes DIW\Katherine Updates\09072023 1 pegda 9 pegmea 30wt litfsi 15 aerosil 380\1pegda 9 pegmea 15 wt aerosil 380 30 wt litfsi _H4_3_C01
213 | 2023-09-12 | PCB print | NA | NA | PEGMEA | 550 | 0.9 | PEGDA | 250 | 0.1 | NA | NA | NA | NA | aerosil 380 | 15 | PEGMEA | 550 | 0.9 | PEGDA | 250 | 0.1 | NA | NA | NA | NA | NA | NA | NA | 0 | 1 | NA | I-819 | 1 | NA | 0 |  |  | 1.526 | 1.385 | 1.4555 | 0.14555 | 0.0363875 | 17000000 | 11800000 | 8090000 | KR_238 | 12296666.7 | 5.587279e-08 | transparent | \General - High-Throughput Polymer Electrolytes DIW\Katherine Updates\091223 1 pegda 9 pegmea 15 wt aerosil 380\06152023 9 pegmea 1 pegda 15 wt aerosil 90_A1_1_C01 | \General - High-Throughput Polymer Electrolytes DIW\Katherine Updates\091223 1 pegda 9 pegmea 15 wt aerosil 380\06152023 9 pegmea 1 pegda 15 wt aerosil 90_A1_2_C01 | \General - High-Throughput Polymer Electrolytes DIW\Katherine Updates\091223 1 pegda 9 pegmea 15 wt aerosil 380\06152023 9 pegmea 1 pegda 15 wt aerosil 90_A1_3_C01
214 | 2023-09-12 | PCB print | NA | NA | PEGMEA | 550 | 0.9 | PEGDA | 250 | 0.1 | NA | NA | NA | NA | aerosil 380 | 15 | PEGMEA | 550 | 0.9 | PEGDA | 250 | 0.1 | NA | NA | NA | NA | NA | NA | NA | 0.1428571 | 0.8571429 | NA | I-819 | 1 | NA | 0 |  |  | 0.491 | 0.697 | 0.594 | 0.0594 | 0.01485 | 4370000 | 12700000 | 12700000 | KR_239 | 9923333.3 | 1.696508e-07 | transparent | \General - High-Throughput Polymer Electrolytes DIW\Katherine Updates\091223 1 pegda 9 pegmea 15 wt aerosil 380\06152023 9 pegmea 1 pegda 15 wt aerosil 90_B1_1_C01 | \General - High-Throughput Polymer Electrolytes DIW\Katherine Updates\091223 1 pegda 9 pegmea 15 wt aerosil 380\06152023 9 pegmea 1 pegda 15 wt aerosil 90_B1_2_C01 | \General - High-Throughput Polymer Electrolytes DIW\Katherine Updates\091223 1 pegda 9 pegmea 15 wt aerosil 380\06152023 9 pegmea 1 pegda 15 wt aerosil 90_B1_3_C01 | \General - High-Throughput Polymer Electrolytes DIW\Katherine Updates\091223 1 pegda 9 pegmea 15 wt aerosil 380\06152023 9 pegmea 1 pegda 15 wt aerosil 90_B1_4_C01
215 | 2023-09-12 | PCB print | NA | NA | PEGMEA | 550 | 0.9 | PEGDA | 250 | 0.1 | NA | NA | NA | NA | aerosil 380 | 15 | PEGMEA | 550 | 0.9 | PEGDA | 250 | 0.1 | NA | NA | NA | NA | NA | NA | NA | 0.2857143 | 0.7142857 | NA | I-819 | 1 | NA | 0 |  |  | 0.979 | 1.34 | 1.1595 | 0.11595 | 0.0289875 | 11200000 | 11000000 | 11200000 | KR_240 | 11133333.3 | 7.746473e-08 | transparent | \General - High-Throughput Polymer Electrolytes DIW\Katherine Updates\091223 1 pegda 9 pegmea 15 wt aerosil 380\06152023 9 pegmea 1 pegda 15 wt aerosil 90_C1_1_C01 | \General - High-Throughput Polymer Electrolytes DIW\Katherine Updates\091223 1 pegda 9 pegmea 15 wt aerosil 380\06152023 9 pegmea 1 pegda 15 wt aerosil 90_C1_2_C01 | \General - High-Throughput Polymer Electrolytes DIW\Katherine Updates\091223 1 pegda 9 pegmea 15 wt aerosil 380\06152023 9 pegmea 1 pegda 15 wt aerosil 90_C1_3_C01
216 | 2023-09-12 | PCB print | NA | NA | PEGMEA | 550 | 0.9 | PEGDA | 250 | 0.1 | NA | NA | NA | NA | aerosil 380 | 15 | PEGMEA | 550 | 0.9 | PEGDA | 250 | 0.1 | NA | NA | NA | NA | NA | NA | NA | 0.4285714 | 0.5714286 | NA | I-819 | 1 | NA | 0 |  |  | 0.604 | 0.545 | 0.5745 | 0.05745 | 0.0143625 | 1870000 | 10300000 | 11400000 | KR_241 | 7856666.7 | 2.215499e-07 | transparent | \General - High-Throughput Polymer Electrolytes DIW\Katherine Updates\091223 1 pegda 9 pegmea 15 wt aerosil 380\06152023 9 pegmea 1 pegda 15 wt aerosil 90_D1_1_C01 | \General - High-Throughput Polymer Electrolytes DIW\Katherine Updates\091223 1 pegda 9 pegmea 15 wt aerosil 380\06152023 9 pegmea 1 pegda 15 wt aerosil 90_D1_2_C01 | \General - High-Throughput Polymer Electrolytes DIW\Katherine Updates\091223 1 pegda 9 pegmea 15 wt aerosil 380\06152023 9 pegmea 1 pegda 15 wt aerosil 90_D1_3_C01
217 | 2023-09-12 | PCB print | NA | NA | PEGMEA | 550 | 0.9 | PEGDA | 250 | 0.1 | NA | NA | NA | NA | aerosil 380 | 15 | PEGMEA | 550 | 0.9 | PEGDA | 250 | 0.1 | NA | NA | NA | NA | NA | NA | NA | 0.5714286 | 0.4285714 | NA | I-819 | 1 | NA | 0 |  |  | 1.186 | 1.556 | 1.371 | 0.1371 | 0.034275 | 8520000 | 8720000 | 9050000 | KR_242 | 8763333.3 | 8.323255e-08 | transparent | \General - High-Throughput Polymer Electrolytes DIW\Katherine Updates\091223 1 pegda 9 pegmea 15 wt aerosil 380\06152023 9 pegmea 1 pegda 15 wt aerosil 90_E1_1_C01 | \General - High-Throughput Polymer Electrolytes DIW\Katherine Updates\091223 1 pegda 9 pegmea 15 wt aerosil 380\06152023 9 pegmea 1 pegda 15 wt aerosil 90_E1_2_C01 | \General - High-Throughput Polymer Electrolytes DIW\Katherine Updates\091223 1 pegda 9 pegmea 15 wt aerosil 380\06152023 9 pegmea 1 pegda 15 wt aerosil 90_E1_3_C01
218 | 2023-09-12 | PCB print | NA | NA | PEGMEA | 550 | 0.9 | PEGDA | 250 | 0.1 | NA | NA | NA | NA | aerosil 380 | 15 | PEGMEA | 550 | 0.9 | PEGDA | 250 | 0.1 | NA | NA | NA | NA | NA | NA | NA | 0.7142857 | 0.2857143 | NA | I-819 | 1 | NA | 0 |  |  | 2.173 | 2.015 | 2.094 | 0.2094 | 0.05235 | 5290000 | 7110000 | 7440000 | KR_243 | 6613333.3 | 7.221093e-08 | transparent | \General - High-Throughput Polymer Electrolytes DIW\Katherine Updates\091223 1 pegda 9 pegmea 15 wt aerosil 380\06152023 9 pegmea 1 pegda 15 wt aerosil 90_F1_1_C01 | \General - High-Throughput Polymer Electrolytes DIW\Katherine Updates\091223 1 pegda 9 pegmea 15 wt aerosil 380\06152023 9 pegmea 1 pegda 15 wt aerosil 90_F1_2_C01 | \General - High-Throughput Polymer Electrolytes DIW\Katherine Updates\091223 1 pegda 9 pegmea 15 wt aerosil 380\06152023 9 pegmea 1 pegda 15 wt aerosil 90_F1_3_C01
219 | 2023-09-12 | PCB print | NA | NA | PEGMEA | 550 | 0.9 | PEGDA | 250 | 0.1 | NA | NA | NA | NA | aerosil 380 | 15 | PEGMEA | 550 | 0.9 | PEGDA | 250 | 0.1 | NA | NA | NA | NA | NA | NA | NA | 0.8571429 | 0.1428571 | NA | I-819 | 1 | NA | 0 |  |  | 1.687 | 1.807 | 1.747 | 0.1747 | 0.043675 | 8030000 | 7100000 | 7670000 | KR_244 | 7600000 | 7.531708e-08 | transparent | \General - High-Throughput Polymer Electrolytes DIW\Katherine Updates\091223 1 pegda 9 pegmea 15 wt aerosil 380\06152023 9 pegmea 1 pegda 15 wt aerosil 90_G1_1_C01 | \General - High-Throughput Polymer Electrolytes DIW\Katherine Updates\091223 1 pegda 9 pegmea 15 wt aerosil 380\06152023 9 pegmea 1 pegda 15 wt aerosil 90_G1_2_C01 | \General - High-Throughput Polymer Electrolytes DIW\Katherine Updates\091223 1 pegda 9 pegmea 15 wt aerosil 380\06152023 9 pegmea 1 pegda 15 wt aerosil 90_G1_3_C01
220 | 2023-09-12 | PCB print | NA | NA | PEGMEA | 550 | 0.9 | PEGDA | 250 | 0.1 | NA | NA | NA | NA | aerosil 380 | 15 | PEGMEA | 550 | 0.9 | PEGDA | 250 | 0.1 | NA | NA | NA | NA | NA | NA | NA | 1 | 0 | NA | I-819 | 1 | NA | 0 |  |  | 0.972 | 1.323 | 1.1475 | 0.11475 | 0.0286875 | 7800000 | 8300000 | 9460000 | KR_245 | 8520000 | 1.02284e-07 | transparent | \General - High-Throughput Polymer Electrolytes DIW\Katherine Updates\091223 1 pegda 9 pegmea 15 wt aerosil 380\06152023 9 pegmea 1 pegda 15 wt aerosil 90_H1_1_C01 | \General - High-Throughput Polymer Electrolytes DIW\Katherine Updates\091223 1 pegda 9 pegmea 15 wt aerosil 380\06152023 9 pegmea 1 pegda 15 wt aerosil 90_H1_2_C01 | \General - High-Throughput Polymer Electrolytes DIW\Katherine Updates\091223 1 pegda 9 pegmea 15 wt aerosil 380\06152023 9 pegmea 1 pegda 15 wt aerosil 90_H1_3_C01
221 | 2023-09-12 | PCB print | NA | NA | PEGMEA | 550 | 0.9 | PEGDA | 250 | 0.1 | NA | NA | NA | NA | aerosil 380 | 15 | PEGMEA | 550 | 0.9 | PEGDA | 250 | 0.1 | NA | NA | NA | NA | NA | NA | NA | 0 | 1 | NA | I-819 | 1 | NA | 0 |  |  | 1.001 | 1.841 | 1.421 | 0.1421 | 0.035525 | 13000000 | 14400000 |  | KR_246 | 13700000 | 5.136714e-08 | transparent | \General - High-Throughput Polymer Electrolytes DIW\Katherine Updates\091223 1 pegda 9 pegmea 15 wt aerosil 380\06152023 9 pegmea 1 pegda 15 wt aerosil 90_A3_1_C01 | \General - High-Throughput Polymer Electrolytes DIW\Katherine Updates\091223 1 pegda 9 pegmea 15 wt aerosil 380\06152023 9 pegmea 1 pegda 15 wt aerosil 90_A3_2_C01 | \General - High-Throughput Polymer Electrolytes DIW\Katherine Updates\091223 1 pegda 9 pegmea 15 wt aerosil 380\06152023 9 pegmea 1 pegda 15 wt aerosil 90_A3_3_C01
222 | 2023-09-12 | PCB print | NA | NA | PEGMEA | 550 | 0.9 | PEGDA | 250 | 0.1 | NA | NA | NA | NA | aerosil 380 | 15 | PEGMEA | 550 | 0.9 | PEGDA | 250 | 0.1 | NA | NA | NA | NA | NA | NA | NA | 0.1428571 | 0.8571429 | NA | I-819 | 1 | NA | 0 |  |  | 0.585 | 0.319 | 0.452 | 0.0452 | 0.0113 | 11800000 | 10500000 | 11900000 | KR_247 | 11400000 | 1.940692e-07 | transparent | \General - High-Throughput Polymer Electrolytes DIW\Katherine Updates\091223 1 pegda 9 pegmea 15 wt aerosil 380\06152023 9 pegmea 1 pegda 15 wt aerosil 90_B3_1_C01 | \General - High-Throughput Polymer Electrolytes DIW\Katherine Updates\091223 1 pegda 9 pegmea 15 wt aerosil 380\06152023 9 pegmea 1 pegda 15 wt aerosil 90_B3_2_C01 | \General - High-Throughput Polymer Electrolytes DIW\Katherine Updates\091223 1 pegda 9 pegmea 15 wt aerosil 380\06152023 9 pegmea 1 pegda 15 wt aerosil 90_B3_3_C01
223 | 2023-09-12 | PCB print | NA | NA | PEGMEA | 550 | 0.9 | PEGDA | 250 | 0.1 | NA | NA | NA | NA | aerosil 380 | 15 | PEGMEA | 550 | 0.9 | PEGDA | 250 | 0.1 | NA | NA | NA | NA | NA | NA | NA | 0.2857143 | 0.7142857 | NA | I-819 | 1 | NA | 0 |  |  | 1.076 | 1.188 | 1.132 | 0.1132 | 0.0283 | 15600000 | 16000000 | 13000000 | KR_248 | 14866666.7 | 5.9421e-08 | transparent | \General - High-Throughput Polymer Electrolytes DIW\Katherine Updates\091223 1 pegda 9 pegmea 15 wt aerosil 380\06152023 9 pegmea 1 pegda 15 wt aerosil 90_C3_1_C01 | \General - High-Throughput Polymer Electrolytes DIW\Katherine Updates\091223 1 pegda 9 pegmea 15 wt aerosil 380\06152023 9 pegmea 1 pegda 15 wt aerosil 90_C3_2_C01 | \General - High-Throughput Polymer Electrolytes DIW\Katherine Updates\091223 1 pegda 9 pegmea 15 wt aerosil 380\06152023 9 pegmea 1 pegda 15 wt aerosil 90_C3_3_C01
224 | 2023-09-12 | PCB print | NA | NA | PEGMEA | 550 | 0.9 | PEGDA | 250 | 0.1 | NA | NA | NA | NA | aerosil 380 | 15 | PEGMEA | 550 | 0.9 | PEGDA | 250 | 0.1 | NA | NA | NA | NA | NA | NA | NA | 0.4285714 | 0.5714286 | NA | I-819 | 1 | NA | 0 |  |  | 1.631 | 1.222 | 1.4265 | 0.14265 | 0.0356625 | 11100000 | 11500000 | 11800000 | KR_249 | 11466666.7 | 6.113516e-08 | transparent | \General - High-Throughput Polymer Electrolytes DIW\Katherine Updates\091223 1 pegda 9 pegmea 15 wt aerosil 380\06152023 9 pegmea 1 pegda 15 wt aerosil 90_D3_1_C01 | \General - High-Throughput Polymer Electrolytes DIW\Katherine Updates\091223 1 pegda 9 pegmea 15 wt aerosil 380\06152023 9 pegmea 1 pegda 15 wt aerosil 90_D3_2_C01 | \General - High-Throughput Polymer Electrolytes DIW\Katherine Updates\091223 1 pegda 9 pegmea 15 wt aerosil 380\06152023 9 pegmea 1 pegda 15 wt aerosil 90_D3_3_C01
225 | 2023-09-12 | PCB print | NA | NA | PEGMEA | 550 | 0.9 | PEGDA | 250 | 0.1 | NA | NA | NA | NA | aerosil 380 | 15 | PEGMEA | 550 | 0.9 | PEGDA | 250 | 0.1 | NA | NA | NA | NA | NA | NA | NA | 0.5714286 | 0.4285714 | NA | I-819 | 1 | NA | 0 |  |  | 0.908 | 1.163 | 1.0355 | 0.10355 | 0.0258875 | 7630000 | 11100000 | 12400000 | KR_250 | 10376666.7 | 9.306621e-08 | transparent | \General - High-Throughput Polymer Electrolytes DIW\Katherine Updates\091223 1 pegda 9 pegmea 15 wt aerosil 380\06152023 9 pegmea 1 pegda 15 wt aerosil 90_E3_1_C01 | \General - High-Throughput Polymer Electrolytes DIW\Katherine Updates\091223 1 pegda 9 pegmea 15 wt aerosil 380\06152023 9 pegmea 1 pegda 15 wt aerosil 90_E3_2_C01 | \General - High-Throughput Polymer Electrolytes DIW\Katherine Updates\091223 1 pegda 9 pegmea 15 wt aerosil 380\06152023 9 pegmea 1 pegda 15 wt aerosil 90_E3_3_C01
226 | 2023-09-12 | PCB print | NA | NA | PEGMEA | 550 | 0.9 | PEGDA | 250 | 0.1 | NA | NA | NA | NA | aerosil 380 | 15 | PEGMEA | 550 | 0.9 | PEGDA | 250 | 0.1 | NA | NA | NA | NA | NA | NA | NA | 0.7142857 | 0.2857143 | NA | I-819 | 1 | NA | 0 |  |  | 0.728 | 0.588 | 0.658 | 0.0658 | 0.01645 | 7570000 | 11100000 | 13400000 | KR_251 | 10690000 | 1.421662e-07 | transparent | \General - High-Throughput Polymer Electrolytes DIW\Katherine Updates\091223 1 pegda 9 pegmea 15 wt aerosil 380\06152023 9 pegmea 1 pegda 15 wt aerosil 90_F3_1_C01 | \General - High-Throughput Polymer Electrolytes DIW\Katherine Updates\091223 1 pegda 9 pegmea 15 wt aerosil 380\06152023 9 pegmea 1 pegda 15 wt aerosil 90_F3_2_C01 | \General - High-Throughput Polymer Electrolytes DIW\Katherine Updates\091223 1 pegda 9 pegmea 15 wt aerosil 380\06152023 9 pegmea 1 pegda 15 wt aerosil 90_F3_3_C01 | General - High-Throughput Polymer Electrolytes DIW\Katherine Updates\091223 1 pegda 9 pegmea 15 wt aerosil 380\06152023 9 pegmea 1 pegda 15 wt aerosil 90_F3_4_C01
227 | 2023-09-12 | PCB print | NA | NA | PEGMEA | 550 | 0.9 | PEGDA | 250 | 0.1 | NA | NA | NA | NA | aerosil 380 | 15 | PEGMEA | 550 | 0.9 | PEGDA | 250 | 0.1 | NA | NA | NA | NA | NA | NA | NA | 0.8571429 | 0.1428571 | NA | I-819 | 1 | NA | 0 |  |  | 1.762 | 1.687 | 1.7245 | 0.17245 | 0.0431125 | 6364000 | 7390000 | 7240000 | KR_252 | 6998000 | 8.286342e-08 | transparent | \General - High-Throughput Polymer Electrolytes DIW\Katherine Updates\091223 1 pegda 9 pegmea 15 wt aerosil 380\06152023 9 pegmea 1 pegda 15 wt aerosil 90_G3_1_C01 | \General - High-Throughput Polymer Electrolytes DIW\Katherine Updates\091223 1 pegda 9 pegmea 15 wt aerosil 380\06152023 9 pegmea 1 pegda 15 wt aerosil 90_G3_2_C01 | \General - High-Throughput Polymer Electrolytes DIW\Katherine Updates\091223 1 pegda 9 pegmea 15 wt aerosil 380\06152023 9 pegmea 1 pegda 15 wt aerosil 90_G3_3_C01
220 | 2023-09-12 | PCB print | NA | NA | PEGMEA | 550 | 0.9 | PEGDA | 250 | 0.1 | NA | NA | NA | NA | aerosil 380 | 15 | PEGMEA | 550 | 0.9 | PEGDA | 250 | 0.1 | NA | NA | NA | NA | NA | NA | NA | 1 | 0 | NA | I-819 | 1 | NA | 0 |  |  | 0.972 | 1.323 | 1.1475 | 0.11475 | 0.0286875 | 7800000 | 8300000 | 9460000 | KR_253 | 8520000 | 1.02284e-07 | transparent | \General - High-Throughput Polymer Electrolytes DIW\Katherine Updates\091223 1 pegda 9 pegmea 15 wt aerosil 380\06152023 9 pegmea 1 pegda 15 wt aerosil 90_H3_1_C01 | \General - High-Throughput Polymer Electrolytes DIW\Katherine Updates\091223 1 pegda 9 pegmea 15 wt aerosil 380\06152023 9 pegmea 1 pegda 15 wt aerosil 90_H3_2_C01 | \General - High-Throughput Polymer Electrolytes DIW\Katherine Updates\091223 1 pegda 9 pegmea 15 wt aerosil 380\06152023 9 pegmea 1 pegda 15 wt aerosil 90_H3_3_C01
140 | 2023-09-14 | coin cell | NA | NA | PEGMEA | 550 | 0.9 | PEGDA | 250 | 0.1 | NA | NA | LiTFSI | 15 | aerosil 380 | 15 | NA | NA | NA | NA | NA | NA | NA | NA | NA | NA | NA | NA | NA | NA | NA | NA | I-819 | 1 | NA | 0 |  |  | 0.192 | 0.118 | 0.155 | [5 empty] | KR_254 |  |  | transparent | \General - High-Throughput Polymer Electrolytes DIW\Database of polymer electrolytes\mpr files\09182023 1 pegda 9 pegmea 15 wt litfsi 15 aerosil 380/A_0,155_1 PEGDA 9 PEGMEA 15WT AEROSIL 380 15 WT LITFSI_C10
229 | 2023-09-14 | coin cell | NA | NA | PEGMEA | 550 | 0.9 | PEGDA | 250 | 0.1 | NA | NA | LiTFSI | 15 | aerosil 380 | 15 | NA | NA | NA | NA | NA | NA | NA | NA | NA | NA | NA | NA | NA | NA | NA | NA | I-819 | 1 | NA | 0 |  |  | 0.2505 | 0.2765 | 0.2635 | [5 empty] | KR_255 |  |  | transparent | \General - High-Throughput Polymer Electrolytes DIW\Database of polymer electrolytes\mpr files\09182023 1 pegda 9 pegmea 15 wt litfsi 15 aerosil 380/B_0,264_1 PEGDA 9 PEGMEA 15WT AEROSIL 380 15 WT LITFSI_C10
230 | 2023-09-14 | coin cell | NA | NA | PEGMEA | 550 | 0.9 | PEGDA | 250 | 0.1 | NA | NA | LiTFSI | 15 | aerosil 380 | 15 | NA | NA | NA | NA | NA | NA | NA | NA | NA | NA | NA | NA | NA | NA | NA | NA | I-819 | 1 | NA | 0 |  |  | 0.1185 | 0.2045 | 0.1615 | [5 empty] | KR_256 |  |  | transparent | \General - High-Throughput Polymer Electrolytes DIW\Database of polymer electrolytes\mpr files\09182023 1 pegda 9 pegmea 15 wt litfsi 15 aerosil 380/C_0,162_1 PEGDA 9 PEGMEA 15WT AEROSIL 380 15 WT LITFSI_C16
231 | 2023-09-14 | coin cell | NA | NA | PEGMEA | 550 | 0.9 | PEGDA | 250 | 0.1 | NA | NA | LiTFSI | 15 | aerosil 380 | 15 | NA | NA | NA | NA | NA | NA | NA | NA | NA | NA | NA | NA | NA | NA | NA | NA | I-819 | 1 | NA | 0 |  |  | 0.1385 | 0.1675 | 0.153 | [5 empty] | KR_257 |  |  | transparent | \General - High-Throughput Polymer Electrolytes DIW\Database of polymer electrolytes\mpr files\09182023 1 pegda 9 pegmea 15 wt litfsi 15 aerosil 380/D_0,153_1 PEGDA 9 PEGMEA 15WT AEROSIL 380 15 WT LITFSI_C11
232 | 2023-09-14 | coin cell | NA | NA | PEGMEA | 550 | 0.9 | PEGDA | 250 | 0.1 | NA | NA | LiTFSI | 15 | aerosil 380 | 15 | NA | NA | NA | NA | NA | NA | NA | NA | NA | NA | NA | NA | NA | NA | NA | NA | I-819 | 1 | NA | 0 |  |  | 0.2121 | 0.2815 | 0.2468 | [5 empty] | KR_258 |  |  | transparent | \General - High-Throughput Polymer Electrolytes DIW\Database of polymer electrolytes\mpr files\09182023 1 pegda 9 pegmea 15 wt litfsi 15 aerosil 380/E_0,247_1 PEGDA 9 PEGMEA 15WT AEROSIL 380 15 WT LITFSI_C16
233 | 2023-09-14 | coin cell | NA | NA | PEGMEA | 550 | 0.9 | PEGDA | 250 | 0.1 | NA | NA | LiTFSI | 15 | aerosil 380 | 6.42 | NA | NA | NA | NA | NA | NA | NA | NA | NA | NA | NA | NA | NA | NA | NA | NA | I-819 | 1 | NA | 0 |  |  | 0.2955 | 0.3425 | 0.319 | [5 empty] | KR_259 |  |  | transparent | \General - High-Throughput Polymer Electrolytes DIW\Database of polymer electrolytes\mpr files\09182023 1 pegda 9 pegmea 15 wt litfsi 15 aerosil 380/F_0,39_1 PEGDA 9 PEGMEA 6,42WT AEROSIL 380 15 WT LITFSI_C14
234 | 2023-09-14 | coin cell | NA | NA | PEGMEA | 550 | 0.9 | PEGDA | 250 | 0.1 | NA | NA | LiTFSI | 15 | aerosil 380 | 6.42 | NA | NA | NA | NA | NA | NA | NA | NA | NA | NA | NA | NA | NA | NA | NA | NA | I-819 | 1 | NA | 0 |  |  | 0.2375 | 0.2665 | 0.252 | [5 empty] | KR_260 |  |  | transparent | \General - High-Throughput Polymer Electrolytes DIW\Database of polymer electrolytes\mpr files\09182023 1 pegda 9 pegmea 15 wt litfsi 15 aerosil 380/G_0,252_1 PEGDA 9 PEGMEA 6,42WT AEROSIL 380 15 WT LITFSI_C11
235 | 2023-09-14 | coin cell | NA | NA | PEGMEA | 550 | 0.9 | PEGDA | 250 | 0.1 | NA | NA | LiTFSI | 15 | aerosil 380 | 6.42 | NA | NA | NA | NA | NA | NA | NA | NA | NA | NA | NA | NA | NA | NA | NA | NA | I-819 | 1 | NA | 0 |  |  | 0.2505 | 0.1975 | 0.224 | [5 empty] | KR_261 |  |  | transparent | \General - High-Throughput Polymer Electrolytes DIW\Database of polymer electrolytes\mpr files\09182023 1 pegda 9 pegmea 15 wt litfsi 15 aerosil 380/H_0,224_1 PEGDA 9 PEGMEA 6,42 WT AEROSIL 380 15 WT LITFSI_C16
236 | 2023-09-14 | coin cell | NA | NA | PEGMEA | 550 | 0.9 | PEGDA | 250 | 0.1 | NA | NA | LiTFSI | 15 | aerosil 380 | 6.42 | NA | NA | NA | NA | NA | NA | NA | NA | NA | NA | NA | NA | NA | NA | NA | NA | I-819 | 1 | NA | 0 |  |  | 0.3045 | 0.2945 | 0.2995 | [5 empty] | KR_262 |  |  | transparent | \General - High-Throughput Polymer Electrolytes DIW\Database of polymer electrolytes\mpr files\09182023 1 pegda 9 pegmea 15 wt litfsi 15 aerosil 380/I_0,3_1 PEGDA 9 PEGMEA 6,42 WT AEROSIL 380 15 WT LITFSI_C16
237 | 2023-09-14 | coin cell | NA | NA | PEGMEA | 550 | 0.9 | PEGDA | 250 | 0.1 | NA | NA | LiTFSI | 15 | aerosil 380 | 6.42 | NA | NA | NA | NA | NA | NA | NA | NA | NA | NA | NA | NA | NA | NA | NA | NA | I-819 | 1 | NA | 0 |  |  | 0.2535 | 0.3265 | 0.29 | 0.029 | 0.00725 | 3936 | 3843 | 4212 | KR_263 | 3997 | 4.09912e-06 | transparent | \General - High-Throughput Polymer Electrolytes DIW\Database of polymer electrolytes\mpr files\09182023 1 pegda 9 pegmea 15 wt litfsi 15 aerosil 380/J_0,299_1 PEGDA 9 PEGMEA 6,42WT AEROSIL 380 15 WT LITFSI_C10.mpr
238 | 2023-09-14 | coin cell | NA | NA | PEGMEA | 550 | 0.9 | PEGDA | 250 | 0.1 | NA | NA | LiTFSI | 15 | aerosil 380 | 12.86 | NA | NA | NA | NA | NA | NA | NA | NA | NA | NA | NA | NA | NA | NA | NA | NA | I-819 | 1 | NA | 0 |  |  | 0.1465 | 0.1335 | 0.14 | 0.014 | 0.0035 | 2177 | 2246 | 2276 | KR_264 | 2233 | 3.542143e-06 | transparent | \General - High-Throughput Polymer Electrolytes DIW\Database of polymer electrolytes\mpr files\09182023 1 pegda 9 pegmea 15 wt litfsi 15 aerosil 380/K_0,14_1 PEGDA 9 PEGMEA 12,86 WT AEROSIL 380 15 WT LITFSI_C12.mpr
239 | 2023-09-14 | coin cell | NA | NA | PEGMEA | 550 | 0.9 | PEGDA | 250 | 0.1 | NA | NA | LiTFSI | 15 | aerosil 380 | 12.86 | NA | NA | NA | NA | NA | NA | NA | NA | NA | NA | NA | NA | NA | NA | NA | NA | I-819 | 1 | NA | 0 |  |  | 0.2195 | 0.2135 | 0.2165 | 0.02165 | 0.0054125 |  |  |  | KR_265 | #DIV/0! | #DIV/0! | transparent | \General - High-Throughput Polymer Electrolytes DIW\Database of polymer electrolytes\mpr files\09182023 1 pegda 9 pegmea 15 wt litfsi 15 aerosil 380/L_0,217_1 PEGDA 9 PEGMEA 12,86WT AEROSIL 380 15 WT LITFSI_C04.mpr
240 | 2023-09-14 | coin cell | NA | NA | PEGMEA | 550 | 0.9 | PEGDA | 250 | 0.1 | NA | NA | LiTFSI | 15 | aerosil 380 | 12.86 | NA | NA | NA | NA | NA | NA | NA | NA | NA | NA | NA | NA | NA | NA | NA | NA | I-819 | 1 | NA | 0 |  |  | 0.2645 | 0.1555 | 0.21 | 0.021 | 0.00525 | 1574 | 1586 | 1595 | KR_266 | 1585 | 7.48543e-06 | transparent | \General - High-Throughput Polymer Electrolytes DIW\Database of polymer electrolytes\mpr files\09182023 1 pegda 9 pegmea 15 wt litfsi 15 aerosil 380/Ll_0,21_1 PEGDA 9 PEGMEA 12,86WT AEROSIL 380 15 WT LITFSI_C12.mpr
241 | 2023-09-14 | coin cell | NA | NA | PEGMEA | 550 | 0.9 | PEGDA | 250 | 0.1 | NA | NA | LiTFSI | 15 | aerosil 380 | 12.86 | NA | NA | NA | NA | NA | NA | NA | NA | NA | NA | NA | NA | NA | NA | NA | NA | I-819 | 1 | NA | 0 |  |  | 0.1385 | 0.2455 | 0.192 | 0.0192 | 0.0048 | 4848 | 5133 | 5426 | KR_267 | 5135.667 | 2.112181e-06 | transparent | \General - High-Throughput Polymer Electrolytes DIW\Database of polymer electrolytes\mpr files\09182023 1 pegda 9 pegmea 15 wt litfsi 15 aerosil 380/M_0,192_1 PEGDA 9 PEGMEA 12,86WT AEROSIL 380 15 WT LITFSI_C14.mpr
242 | 2023-09-14 | coin cell | NA | NA | PEGMEA | 550 | 0.9 | PEGDA | 250 | 0.1 | NA | NA | LiTFSI | 15 | aerosil 380 | 12.86 | NA | NA | NA | NA | NA | NA | NA | NA | NA | NA | NA | NA | NA | NA | NA | NA | I-819 | 1 | NA | 0 |  |  | 0.1725 | 0.1615 | 0.167 | 0.0167 | 0.004175 | 2660 | 2738 | 2789 | KR_268 | 2729 | 3.457321e-06 | transparent | \General - High-Throughput Polymer Electrolytes DIW\Database of polymer electrolytes\mpr files\09182023 1 pegda 9 pegmea 15 wt litfsi 15 aerosil 380/N_0,167_1 PEGDA 9 PEGMEA 12,86WT AEROSIL 380 15 WT LITFSI_C11.mpr
243 | 2023-09-14 | coin cell | NA | NA | PEGMEA | 550 | 0.9 | PEGDA | 250 | 0.1 | NA | NA | LiTFSI | 15 | aerosil 380 | 0 | NA | NA | NA | NA | NA | NA | NA | NA | NA | NA | NA | NA | NA | NA | NA | NA | I-819 | 1 | NA | 0 |  |  | 0.4375 | 0.4125 | 0.425 | 0.0425 | 0.010625 |  |  |  | KR_269 | #DIV/0! | #DIV/0! | transparent | \General - High-Throughput Polymer Electrolytes DIW\Database of polymer electrolytes\mpr files\09182023 1 pegda 9 pegmea 15 wt litfsi 15 aerosil 380/N1_0,426_1 PEGDA 9 PEGMEA 0 WT AEROSIL 380 15 WT LITFSI_C16.mpr
244 | 2023-09-14 | coin cell | NA | NA | PEGMEA | 550 | 0.9 | PEGDA | 250 | 0.1 | NA | NA | LiTFSI | 15 | aerosil 380 | 0 | NA | NA | NA | NA | NA | NA | NA | NA | NA | NA | NA | NA | NA | NA | NA | NA | I-819 | 1 | NA | 0 |  |  | 0.6115 | 0.6865 | 0.649 | 0.0649 | 0.016225 | 3359 | 3793 | 3940 | KR_270 | 3697.333 | 9.917057e-06 | transparent | \General - High-Throughput Polymer Electrolytes DIW\Database of polymer electrolytes\mpr files\09182023 1 pegda 9 pegmea 15 wt litfsi 15 aerosil 380/O_0,363_1 PEGDA 9 PEGMEA 0WT AEROSIL 380 15 WT LITFSI_C12.mpr
245 | 2023-09-14 | coin cell | NA | NA | PEGMEA | 550 | 0.9 | PEGDA | 250 | 0.1 | NA | NA | LiTFSI | 15 | aerosil 380 | 0 | NA | NA | NA | NA | NA | NA | NA | NA | NA | NA | NA | NA | NA | NA | NA | NA | I-819 | 1 | NA | 0 |  |  | 0.3665 | 0.3315 | 0.349 | 0.0349 | 0.008725 | 2826 | 3304 | 3491 | KR_271 | 3207 | 6.148274e-06 | transparent | \General - High-Throughput Polymer Electrolytes DIW\Database of polymer electrolytes\mpr files\09182023 1 pegda 9 pegmea 15 wt litfsi 15 aerosil 380/P_0,34_1 PEGDA 9 PEGMEA 0WT AEROSIL 380 15 WT LITFSI_C14.mpr
246 | 2023-09-14 | coin cell | NA | NA | PEGMEA | 550 | 0.9 | PEGDA | 250 | 0.1 | NA | NA | LiTFSI | 15 | aerosil 380 | 0 | NA | NA | NA | NA | NA | NA | NA | NA | NA | NA | NA | NA | NA | NA | NA | NA | I-819 | 1 | NA | 0 |  |  | 0.4015 | 0.3345 | 0.368 | 0.0368 | 0.0092 | 2826 | 3035 | 3115 | KR_272 | 2992 | 6.94885e-06 | transparent | \General - High-Throughput Polymer Electrolytes DIW\Database of polymer electrolytes\mpr files\09182023 1 pegda 9 pegmea 15 wt litfsi 15 aerosil 380/Q_0,368_1 PEGDA 9 PEGMEA 0WT AEROSIL 380 15 WT LITFSI_C14.mpr
247 | 2023-09-14 | coin cell | NA | NA | PEGMEA | 550 | 0.9 | PEGDA | 250 | 0.1 | NA | NA | LiTFSI | 15 | aerosil 380 | 0 | NA | NA | NA | NA | NA | NA | NA | NA | NA | NA | NA | NA | NA | NA | NA | NA | I-819 | 1 | NA | 0 |  |  | 0.1455 | 0.3315 | 0.2385 | 0.02385 | 0.0059625 | 2821 | 3033 | 3099 | KR_273 | 2984.333 | 4.515104e-06 | transparent | \General - High-Throughput Polymer Electrolytes DIW\Database of polymer electrolytes\mpr files\09182023 1 pegda 9 pegmea 15 wt litfsi 15 aerosil 380/R_0,239_1 PEGDA 9 PEGMEA 0 WT AEROSIL 380 15 WT LITFSI_C15.mpr
248 | 2023-09-14 | coin cell | NA | NA | PEGMEA | 550 | 0.9 | PEGDA | 250 | 0.1 | NA | NA | LiTFSI | 15 | aerosil 380 | 8.57 | NA | NA | NA | NA | NA | NA | NA | NA | NA | NA | NA | NA | NA | NA | NA | NA | I-819 | 1 | NA | 0 |  |  | 0.2415 | 0.1595 | 0.2005 | 0.02005 | 0.0050125 | 3438 | 3455 | 3478 | KR_274 | 3457 | 3.276738e-06 | transparent | \General - High-Throughput Polymer Electrolytes DIW\Database of polymer electrolytes\mpr files\09182023 1 pegda 9 pegmea 15 wt litfsi 15 aerosil 380/RR_0,201_1 PEGDA 9 PEGMEA 8,57WT AEROSIL 380 15 WT LITFSI_C03.mpr | \General - High-Throughput Polymer Electrolytes DIW\Database of polymer electrolytes\mpr files\09182023 1 pegda 9 pegmea 15 wt litfsi 15 aerosil 380/RR_0,201_1 PEGDA 9 PEGMEA 8,57WT AEROSIL 380 15 WT LITFSI_C11.mpr
249 | 2023-09-14 | coin cell | NA | NA | PEGMEA | 550 | 0.9 | PEGDA | 250 | 0.1 | NA | NA | LiTFSI | 15 | aerosil 380 | 8.57 | NA | NA | NA | NA | NA | NA | NA | NA | NA | NA | NA | NA | NA | NA | NA | NA | I-819 | 1 | NA | 0 |  |  | 0.2635 | 0.2015 | 0.2325 | 0.02325 | 0.0058125 | 3291 | 3499 | 3599 | KR_275 | 3463 | 3.793125e-06 | transparent | \General - High-Throughput Polymer Electrolytes DIW\Database of polymer electrolytes\mpr files\09182023 1 pegda 9 pegmea 15 wt litfsi 15 aerosil 380/S_0,235_1 PEGDA 9 PEGMEA 8,57WT AEROSIL 380 15 WT LITFSI_C10.mpr
250 | 2023-09-14 | coin cell | NA | NA | PEGMEA | 550 | 0.9 | PEGDA | 250 | 0.1 | NA | NA | LiTFSI | 15 | aerosil 380 | 8.57 | NA | NA | NA | NA | NA | NA | NA | NA | NA | NA | NA | NA | NA | NA | NA | NA | I-819 | 1 | NA | 0 |  |  | 0.2665 | 0.5325 | 0.3995 | 0.03995 | 0.0099875 | 5460 | 5511 | 5667 | KR_276 | 5546 | 4.069712e-06 | transparent | \General - High-Throughput Polymer Electrolytes DIW\Database of polymer electrolytes\mpr files\09182023 1 pegda 9 pegmea 15 wt litfsi 15 aerosil 380/T_0,4_1 PEGDA 9 PEGMEA 8,57 WT AEROSIL 380 15 WT LITFSI_C15.mpr
251 | 2023-09-14 | coin cell | NA | NA | PEGMEA | 550 | 0.9 | PEGDA | 250 | 0.1 | NA | NA | LiTFSI | 15 | aerosil 380 | 8.57 | NA | NA | NA | NA | NA | NA | NA | NA | NA | NA | NA | NA | NA | NA | NA | NA | I-819 | 1 | NA | 0 |  |  | 0.1665 | 0.1655 | 0.166 | 0.0166 | 0.00415 | 3168 | 3197 | 3211 | KR_277 | 3192 | 2.938136e-06 | transparent | \General - High-Throughput Polymer Electrolytes DIW\Database of polymer electrolytes\mpr files\09182023 1 pegda 9 pegmea 15 wt litfsi 15 aerosil 380/U_0,266_1 PEGDA 9 PEGMEA 8,57WT AEROSIL 380 15 WT LITFSI_C02_C10.mpr
252 | 2023-09-14 | coin cell | NA | NA | PEGMEA | 550 | 0.9 | PEGDA | 250 | 0.1 | NA | NA | LiTFSI | 15 | aerosil 380 | 8.57 | NA | NA | NA | NA | NA | NA | NA | NA | NA | NA | NA | NA | NA | NA | NA | NA | I-819 | 1 | NA | 0 |  |  | 0.2585 | 0.2345 | 0.2465 | 0.02465 | 0.0061625 | 1656 | 1850 | 1914 | KR_278 | 1806.667 | 7.708425e-06 | transparent | \General - High-Throughput Polymer Electrolytes DIW\Database of polymer electrolytes\mpr files\09182023 1 pegda 9 pegmea 15 wt litfsi 15 aerosil 380/V_0,247_1 PEGDA 9 PEGMEA 8,57WT AEROSIL 380 15 WT LITFSI_C14.mpr
253 | 2023-09-14 | coin cell | NA | NA | PEGMEA | 550 | 0.9 | PEGDA | 250 | 0.1 | NA | NA | LiTFSI | 15 | aerosil 380 | 10.71 | NA | NA | NA | NA | NA | NA | NA | NA | NA | NA | NA | NA | NA | NA | NA | NA | I-819 | 1 | NA | 0 |  |  | 0.2055 | 0.2985 | 0.252 | 0.0252 | 0.0063 | 6072 | 6804 | 7046 | KR_279 | 6640.667 | 2.143955e-06 | transparent | \General - High-Throughput Polymer Electrolytes DIW\Database of polymer electrolytes\mpr files\09182023 1 pegda 9 pegmea 15 wt litfsi 15 aerosil 380/W_0,252_1 PEGDA 9 PEGMEA 10,71WT AEROSIL 380 15 WT LITFSI_C12.mpr
254 | 2023-09-14 | coin cell | NA | NA | PEGMEA | 550 | 0.9 | PEGDA | 250 | 0.1 | NA | NA | LiTFSI | 15 | aerosil 380 | 10.71 | NA | NA | NA | NA | NA | NA | NA | NA | NA | NA | NA | NA | NA | NA | NA | NA | I-819 | 1 | NA | 0 |  |  | 0.1035 | 0.1855 | 0.1445 | 0.01445 | 0.0036125 | 2903 | 4289 | 4113 | KR_280 | 3768.333 | 2.166433e-06 | transparent | \General - High-Throughput Polymer Electrolytes DIW\Database of polymer electrolytes\mpr files\09182023 1 pegda 9 pegmea 15 wt litfsi 15 aerosil 380/X_0,112_1 PEGDA 9 PEGMEA 10,71 WT AEROSIL 380 15 WT LITFSI_C15.mpr
255 | 2023-09-14 | coin cell | NA | NA | PEGMEA | 550 | 0.9 | PEGDA | 250 | 0.1 | NA | NA | LiTFSI | 15 | aerosil 380 | 10.71 | NA | NA | NA | NA | NA | NA | NA | NA | NA | NA | NA | NA | NA | NA | NA | NA | I-819 | 1 | NA | 0 |  |  | 0.1415 | 0.0855 | 0.1135 | 0.01135 | 0.0028375 | 1346 | 1523 | 1571 | KR_281 | 1480 | 4.332723e-06 | transparent | \General - High-Throughput Polymer Electrolytes DIW\Database of polymer electrolytes\mpr files\09182023 1 pegda 9 pegmea 15 wt litfsi 15 aerosil 380/Y_0,176_1 PEGDA 9 PEGMEA 10,71WT AEROSIL 380 15 WT LITFSI_C11.mpr
256 | 2023-09-14 | coin cell | NA | NA | PEGMEA | 550 | 0.9 | PEGDA | 250 | 0.1 | NA | NA | LiTFSI | 15 | aerosil 380 | 10.71 | NA | NA | NA | NA | NA | NA | NA | NA | NA | NA | NA | NA | NA | NA | NA | NA | I-819 | 1 | NA | 0 |  |  | 0.0905 | 0.0645 | 0.0775 | 0.00775 | 0.0019375 | 2410 | 2673 | 2554 | KR_282 | 2545.667 | 1.719994e-06 | transparent | \General - High-Throughput Polymer Electrolytes DIW\Database of polymer electrolytes\mpr files\09182023 1 pegda 9 pegmea 15 wt litfsi 15 aerosil 380/Z_0,078_1 PEGDA 9 PEGMEA 0WT AEROSIL 380 15 WT LITFSI_C10.mpr
256 | 2023-09-14 | coin cell | NA | NA | PEGMEA | 550 | 0.9 | PEGDA | 250 | 0.1 | NA | NA | LiTFSI | 15 | aerosil 380 | 10.71 | NA | NA | NA | NA | NA | NA | NA | NA | NA | NA | NA | NA | NA | NA | NA | NA | I-819 | 1 | NA | 0 |  |  | 0.1435 | 0.1535 | 0.1485 | 0.01485 | 0.0037125 | 2023 | 2202 | 2267 | KR_283 | 2164 | 3.877001e-06 | transparent | \General - High-Throughput Polymer Electrolytes DIW\Database of polymer electrolytes\mpr files\09182023 1 pegda 9 pegmea 15 wt litfsi 15 aerosil 380/GAMMA_0,149_1 PEGDA 9 PEGMEA 10,71 WT AEROSIL 380 15 WT LITFSI_C15.mpr
257 | 2023-09-26 | PCB print | NA | NA | PEGMEA | 550 | 0.9 | PEGDA | 250 | 0.1 | NA | NA | LiTFSI | 7.5 | aerosil 380 | 15 | PEGMEA | 550 | 0.9 | PEGDA | 250 | 0.1 | NA | NA | LiTFSI | 7.5 | NA | NA | NA | 1 | 0 | NA | I-819 | 1 | NA | 0 |  |  | 2.325 | 1.975 | 2.15 | 0.215 | 0.05375 | 3690000 | 706000 | 521000 | KR_284 | 1639000 | 2.837805e-07 | transparent | \General - High-Throughput Polymer Electrolytes DIW\Database of polymer electrolytes\mpr files\09262023 9pegmea 1 pegda 15wt aerosil 380 7.5 wt litfsi/09262023 9 pegmea 1 pegda 0 wt aerosil 380 7,5 wt litfsi A2 _ 1_C01.mpr | \General - High-Throughput Polymer Electrolytes DIW\Database of polymer electrolytes\mpr files\09262023 9pegmea 1 pegda 15wt aerosil 380 7.5 wt litfsi/09262023 9 pegmea 1 pegda 0 wt aerosil 380 7,5 wt litfsi A2 _ 2_C01.mpr | \General - High-Throughput Polymer Electrolytes DIW\Database of polymer electrolytes\mpr files\09262023 9pegmea 1 pegda 15wt aerosil 380 7.5 wt litfsi/09262023 9 pegmea 1 pegda 0 wt aerosil 380 7,5 wt litfsi A2 _ 3_C01.mpr
258 | 2023-09-26 | PCB print | NA | NA | PEGMEA | 550 | 0.9 | PEGDA | 250 | 0.1 | NA | NA | LiTFSI | 7.5 | aerosil 380 | 15 | PEGMEA | 550 | 0.9 | PEGDA | 250 | 0.1 | NA | NA | LiTFSI | 7.5 | NA | NA | NA | 0.1428571 | 0.8571429 | NA | I-819 | 1 | NA | 0 |  |  | 0.901 | 0.955 | 0.928 | 0.0928 | 0.0232 |  |  |  | KR_285 | #DIV/0! | #DIV/0! | transparent | \General - High-Throughput Polymer Electrolytes DIW\Database of polymer electrolytes\mpr files\09262023 9pegmea 1 pegda 15wt aerosil 380 7.5 wt litfsi/09262023 9 pegmea 1 pegda 2,14 wt aerosil 380 7,5 litfsi B2 _ 1_C01.mpr | \General - High-Throughput Polymer Electrolytes DIW\Database of polymer electrolytes\mpr files\09262023 9pegmea 1 pegda 15wt aerosil 380 7.5 wt litfsi/09262023 9 pegmea 1 pegda 2,14 wt aerosil 380 7,5 litfsi B2 _ 2_C01.mpr | \General - High-Throughput Polymer Electrolytes DIW\Database of polymer electrolytes\mpr files\09262023 9pegmea 1 pegda 15wt aerosil 380 7.5 wt litfsi/09262023 9 pegmea 1 pegda 2,14 wt aerosil 380 7,5 litfsi B2 _ 3_C01.mpr
259 | 2023-09-26 | PCB print | NA | NA | PEGMEA | 550 | 0.9 | PEGDA | 250 | 0.1 | NA | NA | LiTFSI | 7.5 | aerosil 380 | 15 | PEGMEA | 550 | 0.9 | PEGDA | 250 | 0.1 | NA | NA | LiTFSI | 7.5 | NA | NA | NA | 0.2857143 | 0.7142857 | NA | I-819 | 1 | NA | 0 |  |  | 1.142 | 1.708 | 1.425 | 0.1425 | 0.035625 |  |  |  | KR_286 | #DIV/0! | #DIV/0! | transparent | \General - High-Throughput Polymer Electrolytes DIW\Database of polymer electrolytes\mpr files\09262023 9pegmea 1 pegda 15wt aerosil 380 7.5 wt litfsi/09262023 9 pegmea 1 pegda 4,29 wt aerosil 380 7,5 litfsi c2 _ 1_C01.mpr | \General - High-Throughput Polymer Electrolytes DIW\Database of polymer electrolytes\mpr files\09262023 9pegmea 1 pegda 15wt aerosil 380 7.5 wt litfsi/09262023 9 pegmea 1 pegda 4,29 wt aerosil 380 7,5 litfsi c2 _ 2_C01.mpr | \General - High-Throughput Polymer Electrolytes DIW\Database of polymer electrolytes\mpr files\09262023 9pegmea 1 pegda 15wt aerosil 380 7.5 wt litfsi/09262023 9 pegmea 1 pegda 4,29 wt aerosil 380 7,5 litfsi c2 _ 3_C01.mpr
260 | 2023-09-26 | PCB print | NA | NA | PEGMEA | 550 | 0.9 | PEGDA | 250 | 0.1 | NA | NA | LiTFSI | 7.5 | aerosil 380 | 15 | PEGMEA | 550 | 0.9 | PEGDA | 250 | 0.1 | NA | NA | LiTFSI | 7.5 | NA | NA | NA | 0.4285714 | 0.5714286 | NA | I-819 | 1 | NA | 0 |  |  | 1.611 | 1.759 | 1.685 | 0.1685 | 0.042125 |  |  |  | KR_287 | #DIV/0! | #DIV/0! | transparent | \General - High-Throughput Polymer Electrolytes DIW\Database of polymer electrolytes\mpr files\09262023 9pegmea 1 pegda 15wt aerosil 380 7.5 wt litfsi/09262023 9 pegmea 1 pegda 6,28 wt aerosil 380 7,5 litfsi D2 _ 1_C01.mpr | \General - High-Throughput Polymer Electrolytes DIW\Database of polymer electrolytes\mpr files\09262023 9pegmea 1 pegda 15wt aerosil 380 7.5 wt litfsi/09262023 9 pegmea 1 pegda 6,28 wt aerosil 380 7,5 litfsi D2 _ 2_C01.mpr | \General - High-Throughput Polymer Electrolytes DIW\Database of polymer electrolytes\mpr files\09262023 9pegmea 1 pegda 15wt aerosil 380 7.5 wt litfsi/09262023 9 pegmea 1 pegda 6,28 wt aerosil 380 7,5 litfsi D2 _ 2 2_C01.mpr
261 | 2023-09-26 | PCB print | NA | NA | PEGMEA | 550 | 0.9 | PEGDA | 250 | 0.1 | NA | NA | LiTFSI | 7.5 | aerosil 380 | 15 | PEGMEA | 550 | 0.9 | PEGDA | 250 | 0.1 | NA | NA | LiTFSI | 7.5 | NA | NA | NA | 0.5714286 | 0.4285714 | NA | I-819 | 1 | NA | 0 |  |  | 1.641 | 1.818 | 1.7295 | 0.17295 | 0.0432375 | 168000 | 227000 |  | KR_288 | 197500 | 2.927604e-06 | transparent | \General - High-Throughput Polymer Electrolytes DIW\Database of polymer electrolytes\mpr files\09262023 9pegmea 1 pegda 15wt aerosil 380 7.5 wt litfsi/09262023 9 pegmea 1 pegda 8,56 wt aerosil 380 7,5 litfsi E2 _ 1_C01.mpr | \General - High-Throughput Polymer Electrolytes DIW\Database of polymer electrolytes\mpr files\09262023 9pegmea 1 pegda 15wt aerosil 380 7.5 wt litfsi/09262023 9 pegmea 1 pegda 8,56 wt aerosil 380 7,5 litfsi E2 _ 2_C01.mpr | \General - High-Throughput Polymer Electrolytes DIW\Database of polymer electrolytes\mpr files\09262023 9pegmea 1 pegda 15wt aerosil 380 7.5 wt litfsi/09262023 9 pegmea 1 pegda 8,56 wt aerosil 380 7,5 litfsi E2 _ 3_C01.mpr
262 | 2023-09-26 | PCB print | NA | NA | PEGMEA | 550 | 0.9 | PEGDA | 250 | 0.1 | NA | NA | LiTFSI | 7.5 | aerosil 380 | 15 | PEGMEA | 550 | 0.9 | PEGDA | 250 | 0.1 | NA | NA | LiTFSI | 7.5 | NA | NA | NA | 0.7142857 | 0.2857143 | NA | I-819 | 1 | NA | 0 |  |  | 1.685 | 1.682 | 1.6835 | 0.16835 | 0.0420875 | 143000 | 156000 | 162000 | KR_289 | 153666.7 | 3.865514e-06 | heterogeneous | \General - High-Throughput Polymer Electrolytes DIW\Database of polymer electrolytes\mpr files\09262023 9pegmea 1 pegda 15wt aerosil 380 7.5 wt litfsi/09262023 9 pegmea 1 pegda 10,71 wt aerosil 380 7,5 litfsi F2 _ 1_C01.mpr | \General - High-Throughput Polymer Electrolytes DIW\Database of polymer electrolytes\mpr files\09262023 9pegmea 1 pegda 15wt aerosil 380 7.5 wt litfsi/09262023 9 pegmea 1 pegda 10,71 wt aerosil 380 7,5 litfsi F2 _ 2_C01.mpr | \General - High-Throughput Polymer Electrolytes DIW\Database of polymer electrolytes\mpr files\09262023 9pegmea 1 pegda 15wt aerosil 380 7.5 wt litfsi/09262023 9 pegmea 1 pegda 10,71 wt aerosil 380 7,5 litfsi F2 _ 3_C01.mpr
263 | 2023-09-26 | PCB print | NA | NA | PEGMEA | 550 | 0.9 | PEGDA | 250 | 0.1 | NA | NA | LiTFSI | 7.5 | aerosil 380 | 15 | PEGMEA | 550 | 0.9 | PEGDA | 250 | 0.1 | NA | NA | LiTFSI | 7.5 | NA | NA | NA | 0.8571429 | 0.1428571 | NA | I-819 | 1 | NA | 0 |  |  | 1.625 | 1.605 | 1.615 | 0.1615 | 0.040375 |  |  | 12300000 | KR_290 | 12300000 | 5.034106e-08 | opaque | \General - High-Throughput Polymer Electrolytes DIW\Database of polymer electrolytes\mpr files\09262023 9pegmea 1 pegda 15wt aerosil 380 7.5 wt litfsi/09262023 9 pegmea 1 pegda 12,86 wt aerosil 380 7,5 litfsi G2 _ 1_C01.mpr | \General - High-Throughput Polymer Electrolytes DIW\Database of polymer electrolytes\mpr files\09262023 9pegmea 1 pegda 15wt aerosil 380 7.5 wt litfsi/09262023 9 pegmea 1 pegda 12,86 wt aerosil 380 7,5 litfsi G2 _ 2_C01.mpr | \General - High-Throughput Polymer Electrolytes DIW\Database of polymer electrolytes\mpr files\09262023 9pegmea 1 pegda 15wt aerosil 380 7.5 wt litfsi/09262023 9 pegmea 1 pegda 12,86 wt aerosil 380 7,5 litfsi G2 _ 3_C01.mpr
264 | 2023-09-26 | PCB print | NA | NA | PEGMEA | 550 | 0.9 | PEGDA | 250 | 0.1 | NA | NA | LiTFSI | 7.5 | aerosil 380 | 15 | PEGMEA | 550 | 0.9 | PEGDA | 250 | 0.1 | NA | NA | LiTFSI | 7.5 | NA | NA | NA | 1 | 0 | NA | I-819 | 1 | NA | 0 |  |  | 1.783 | 1.744 | 1.7635 | 0.17635 | 0.0440875 |  | 33108 | 482000 | KR_291 | 257554 | 2.20169e-06 | opaque |  | \General - High-Throughput Polymer Electrolytes DIW\Database of polymer electrolytes\mpr files\09262023 9pegmea 1 pegda 15wt aerosil 380 7.5 wt litfsi/09262023 9 pegmea 1 pegda 15 wt aerosil 380 7,5 litfsi H2 _ 2_C01.mpr | \General - High-Throughput Polymer Electrolytes DIW\Database of polymer electrolytes\mpr files\09262023 9pegmea 1 pegda 15wt aerosil 380 7.5 wt litfsi/09262023 9 pegmea 1 pegda 15 wt aerosil 380 7,5 litfsi H2 _ 3_C01.mpr
265 | 2023-09-26 | PCB print | NA | NA | PEGMEA | 550 | 0.9 | PEGDA | 250 | 0.1 | NA | NA | LiTFSI | 7.5 | aerosil 380 | 15 | PEGMEA | 550 | 0.9 | PEGDA | 250 | 0.1 | NA | NA | LiTFSI | 7.5 | NA | NA | NA | 0 | 1 | NA | I-819 | 1 | NA | 0 |  |  | 1.39 | 1.102 | 1.246 | 0.1246 | 0.03115 | 141000 |  | 128000 | KR_292 | 134500 | 5.96705e-06 | transparent | \General - High-Throughput Polymer Electrolytes DIW\Database of polymer electrolytes\mpr files\09262023 9pegmea 1 pegda 15wt aerosil 380 7.5 wt litfsi/09262023 9 pegmea 1 pegda 0 wt aerosil 380 7,5 wt litfsi A4 _1.mpr | \General - High-Throughput Polymer Electrolytes DIW\Database of polymer electrolytes\mpr files\09262023 9pegmea 1 pegda 15wt aerosil 380 7.5 wt litfsi/09262023 9 pegmea 1 pegda 0 wt aerosil 380 7,5 litfsi A4 _ 2_C01.mpr | \General - High-Throughput Polymer Electrolytes DIW\Database of polymer electrolytes\mpr files\09262023 9pegmea 1 pegda 15wt aerosil 380 7.5 wt litfsi/09262023 9 pegmea 1 pegda 0 wt aerosil 380 7,5 wt litfsi A4 _ 3_C01.mpr
266 | 2023-09-26 | PCB print | NA | NA | PEGMEA | 550 | 0.9 | PEGDA | 250 | 0.1 | NA | NA | LiTFSI | 7.5 | aerosil 380 | 15 | PEGMEA | 550 | 0.9 | PEGDA | 250 | 0.1 | NA | NA | LiTFSI | 7.5 | NA | NA | NA | 0.1428571 | 0.8571429 | NA | I-819 | 1 | NA | 0 |  |  | 1.508 | 1.426 | 1.467 | 0.1467 | 0.036675 | 154000 | 60540 | 152000 | KR_293 | 122180 | 5.579172e-06 | transparent | \General - High-Throughput Polymer Electrolytes DIW\Database of polymer electrolytes\mpr files\09262023 9pegmea 1 pegda 15wt aerosil 380 7.5 wt litfsi/09262023 9 pegmea 1 pegda 2,14 wt aerosil 380 7,5 litfsi B4 _ 1_C01.mpr | \General - High-Throughput Polymer Electrolytes DIW\Database of polymer electrolytes\mpr files\09262023 9pegmea 1 pegda 15wt aerosil 380 7.5 wt litfsi/09262023 9 pegmea 1 pegda 2,14 wt aerosil 380 7,5 litfsi B4 _ 2_C01.mpr | \General - High-Throughput Polymer Electrolytes DIW\Database of polymer electrolytes\mpr files\09262023 9pegmea 1 pegda 15wt aerosil 380 7.5 wt litfsi/09262023 9 pegmea 1 pegda 2,14 wt aerosil 380 7,5 litfsi B4 _ 3_C01.mpr
267 | 2023-09-26 | PCB print | NA | NA | PEGMEA | 550 | 0.9 | PEGDA | 250 | 0.1 | NA | NA | LiTFSI | 7.5 | aerosil 380 | 15 | PEGMEA | 550 | 0.9 | PEGDA | 250 | 0.1 | NA | NA | LiTFSI | 7.5 | NA | NA | NA | 0.2857143 | 0.7142857 | NA | I-819 | 1 | NA | 0 |  |  | 1.755 | 1.158 | 1.4565 | 0.14565 | 0.0364125 | 145000 | 83420 | 139000 | KR_294 | 122473.3 | 5.605934e-06 | transparent | \General - High-Throughput Polymer Electrolytes DIW\Database of polymer electrolytes\mpr files\09262023 9pegmea 1 pegda 15wt aerosil 380 7.5 wt litfsi/09262023 9 pegmea 1 pegda 4,29 wt aerosil 380 7,5 litfsi c4 _ 1_C01.mpr | \General - High-Throughput Polymer Electrolytes DIW\Database of polymer electrolytes\mpr files\09262023 9pegmea 1 pegda 15wt aerosil 380 7.5 wt litfsi/09262023 9 pegmea 1 pegda 4,29 wt aerosil 380 7,5 litfsi c4 _ 2_C01.mpr | \General - High-Throughput Polymer Electrolytes DIW\Database of polymer electrolytes\mpr files\09262023 9pegmea 1 pegda 15wt aerosil 380 7.5 wt litfsi/09262023 9 pegmea 1 pegda 4,29 wt aerosil 380 7,5 litfsi c4 _3_C01.mpr
268 | 2023-09-26 | PCB print | NA | NA | PEGMEA | 550 | 0.9 | PEGDA | 250 | 0.1 | NA | NA | LiTFSI | 7.5 | aerosil 380 | 15 | PEGMEA | 550 | 0.9 | PEGDA | 250 | 0.1 | NA | NA | LiTFSI | 7.5 | NA | NA | NA | 0.4285714 | 0.5714286 | NA | I-819 | 1 | NA | 0 |  |  | 1.36 | 1.661 | 1.5105 | 0.15105 | 0.0377625 | 224000 | 60450 | 131000 | KR_295 | 138483.3 | 4.780593e-06 | heterogeneous | \General - High-Throughput Polymer Electrolytes DIW\Database of polymer electrolytes\mpr files\09262023 9pegmea 1 pegda 15wt aerosil 380 7.5 wt litfsi/09262023 9 pegmea 1 pegda 6,28 wt aerosil 380 7,5 litfsi D4 _ 1_C01.mpr | \General - High-Throughput Polymer Electrolytes DIW\Database of polymer electrolytes\mpr files\09262023 9pegmea 1 pegda 15wt aerosil 380 7.5 wt litfsi/09262023 9 pegmea 1 pegda 6,28 wt aerosil 380 7,5 litfsi D4 _ 2_C01.mpr | \General - High-Throughput Polymer Electrolytes DIW\Database of polymer electrolytes\mpr files\09262023 9pegmea 1 pegda 15wt aerosil 380 7.5 wt litfsi/09262023 9 pegmea 1 pegda 6,28 wt aerosil 380 7,5 litfsi D4 _ 3_C01.mpr
269 | 2023-09-26 | PCB print | NA | NA | PEGMEA | 550 | 0.9 | PEGDA | 250 | 0.1 | NA | NA | LiTFSI | 7.5 | aerosil 380 | 15 | PEGMEA | 550 | 0.9 | PEGDA | 250 | 0.1 | NA | NA | LiTFSI | 7.5 | NA | NA | NA | 0.5714286 | 0.4285714 | NA | I-819 | 1 | NA | 0 |  |  | 1.624 | 1.405 | 1.5145 | 0.15145 | 0.0378625 | 143600 | 58030 | 153500 | KR_296 | 118376.7 | 5.577822e-06 | heterogeneous | \General - High-Throughput Polymer Electrolytes DIW\Database of polymer electrolytes\mpr files\09262023 9pegmea 1 pegda 15wt aerosil 380 7.5 wt litfsi/09262023 9 pegmea 1 pegda 8,56 wt aerosil 380 7,5 litfsi E4 _ 1_C01.mpr | \General - High-Throughput Polymer Electrolytes DIW\Database of polymer electrolytes\mpr files\09262023 9pegmea 1 pegda 15wt aerosil 380 7.5 wt litfsi/09262023 9 pegmea 1 pegda 8,56 wt aerosil 380 7,5 litfsi E4 _ 2_C01.mpr | \General - High-Throughput Polymer Electrolytes DIW\Database of polymer electrolytes\mpr files\09262023 9pegmea 1 pegda 15wt aerosil 380 7.5 wt litfsi/09262023 9 pegmea 1 pegda 8,56 wt aerosil 380 7,5 litfsi E4 _ 3_C01.mpr
270 | 2023-09-26 | PCB print | NA | NA | PEGMEA | 550 | 0.9 | PEGDA | 250 | 0.1 | NA | NA | LiTFSI | 7.5 | aerosil 380 | 15 | PEGMEA | 550 | 0.9 | PEGDA | 250 | 0.1 | NA | NA | LiTFSI | 7.5 | NA | NA | NA | 0.7142857 | 0.2857143 | NA | I-819 | 1 | NA | 0 |  |  | 1.6 | 1.559 | 1.5795 | 0.15795 | 0.0394875 | 135100 | 51157 | 147790 | KR_297 | 111349 | 5.685832e-06 | heterogeneous | \General - High-Throughput Polymer Electrolytes DIW\Database of polymer electrolytes\mpr files\09262023 9pegmea 1 pegda 15wt aerosil 380 7.5 wt litfsi/09262023 9 pegmea 1 pegda 10,71 wt aerosil 380 7,5 litfsi F4 _ 1_C01.mpr | \General - High-Throughput Polymer Electrolytes DIW\Database of polymer electrolytes\mpr files\09262023 9pegmea 1 pegda 15wt aerosil 380 7.5 wt litfsi/09262023 9 pegmea 1 pegda 10,71 wt aerosil 380 7,5 litfsi F4 _ 2_C01.mpr | \General - High-Throughput Polymer Electrolytes DIW\Database of polymer electrolytes\mpr files\09262023 9pegmea 1 pegda 15wt aerosil 380 7.5 wt litfsi/09262023 9 pegmea 1 pegda 10,71 wt aerosil 380 7,5 litfsi F4 _ 3_C01.mpr
271 | 2023-09-26 | PCB print | NA | NA | PEGMEA | 550 | 0.9 | PEGDA | 250 | 0.1 | NA | NA | LiTFSI | 7.5 | aerosil 380 | 15 | PEGMEA | 550 | 0.9 | PEGDA | 250 | 0.1 | NA | NA | LiTFSI | 7.5 | NA | NA | NA | 0.8571429 | 0.1428571 | NA | I-819 | 1 | NA | 0 |  |  | 1.522 | 1.538 | 1.53 | 0.153 | 0.03825 | 149000 | 40819 |  | KR_298 | 94909.5 | 6.886505e-06 | opaque | \General - High-Throughput Polymer Electrolytes DIW\Database of polymer electrolytes\mpr files\09262023 9pegmea 1 pegda 15wt aerosil 380 7.5 wt litfsi/09262023 9 pegmea 1 pegda 12,86 wt aerosil 380 7,5 litfsi G4 _ 1_C01.mpr | \General - High-Throughput Polymer Electrolytes DIW\Database of polymer electrolytes\mpr files\09262023 9pegmea 1 pegda 15wt aerosil 380 7.5 wt litfsi/09262023 9 pegmea 1 pegda 12,86 wt aerosil 380 7,5 litfsi G4 _ 2_C01.mpr | \General - High-Throughput Polymer Electrolytes DIW\Database of polymer electrolytes\mpr files\09262023 9pegmea 1 pegda 15wt aerosil 380 7.5 wt litfsi/09262023 9 pegmea 1 pegda 12,86 wt aerosil 380 7,5 litfsi G4 _ 3_C01.mpr
272 | 2023-09-26 | PCB print | NA | NA | PEGMEA | 550 | 0.9 | PEGDA | 250 | 0.1 | NA | NA | LiTFSI | 7.5 | aerosil 380 | 15 | PEGMEA | 550 | 0.9 | PEGDA | 250 | 0.1 | NA | NA | LiTFSI | 7.5 | NA | NA | NA | 1 | 0 | NA | I-819 | 1 | NA | 0 |  |  | 2.214 | 2.208 | 2.211 | 0.2211 | 0.055275 | 556000 | 37520 | 402000 | KR_299 | 331840 | 1.362958e-06 | opaque | \General - High-Throughput Polymer Electrolytes DIW\Database of polymer electrolytes\mpr files\09262023 9pegmea 1 pegda 15wt aerosil 380 7.5 wt litfsi/09262023 9 pegmea 1 pegda 15 wt aerosil 380 7,5 litfsi H4 _ 1_C01.mpr | \General - High-Throughput Polymer Electrolytes DIW\Database of polymer electrolytes\mpr files\09262023 9pegmea 1 pegda 15wt aerosil 380 7.5 wt litfsi/09262023 9 pegmea 1 pegda 15 wt aerosil 380 7,5 litfsi H4 _ 2_C01.mpr | \General - High-Throughput Polymer Electrolytes DIW\Database of polymer electrolytes\mpr files\09262023 9pegmea 1 pegda 15wt aerosil 380 7.5 wt litfsi/09262023 9 pegmea 1 pegda 15 wt aerosil 380 7,5 litfsi H4 _ 3_C01.mpr
273 | 2023-09-29 | PCB print | NA | NA | PEGMEA | 550 | 0.9 | PEGDA | 250 | 0.1 | NA | NA | LiTFSI | 22.5 | aerosil 380 | 15 | PEGMEA | 550 | 0.9 | PEGDA | 250 | 0.1 | NA | NA | LiTFSI | 22.5 | NA | NA | NA | 1 | 0 | NA | I-819 | 1 | NA | 0 |  |  | 1.02 | 0.978 | 0.999 | 0.0999 | 0.024975 | 211300 | 83719 | 219700 | KR_300 | 171573 | 1.195668e-05 | transparent | \General - High-Throughput Polymer Electrolytes DIW\Database of polymer electrolytes\mpr files\09292023 9 pegmea 1pegda 15 wt aerosil 380 22.5 wt litfsi/10092023/09292023 9 pegmea 1 pegda 0 wt aerosil 380 22,5 litfsi A3 _ 1_C01.mpr | \General - High-Throughput Polymer Electrolytes DIW\Database of polymer electrolytes\mpr files\09292023 9 pegmea 1pegda 15 wt aerosil 380 22.5 wt litfsi/09292023 9 pegmea 1 pegda 0 wt aerosil 380 22,5 litfsi A3 _ 2_C01.mpr | \General - High-Throughput Polymer Electrolytes DIW\Database of polymer electrolytes\mpr files\09292023 9 pegmea 1pegda 15 wt aerosil 380 22.5 wt litfsi/10092023/09292023 9 pegmea 1 pegda 0 wt aerosil 380 22,5 litfsi A3 _ 3_C01.mpr
274 | 2023-09-29 | PCB print | NA | NA | PEGMEA | 550 | 0.9 | PEGDA | 250 | 0.1 | NA | NA | LiTFSI | 22.5 | aerosil 380 | 15 | PEGMEA | 550 | 0.9 | PEGDA | 250 | 0.1 | NA | NA | LiTFSI | 22.5 | NA | NA | NA | 0.1428571 | 0.8571429 | NA | I-819 | 1 | NA | 0 |  |  | 2.052 | 2.102 | 2.077 | 0.2077 | 0.051925 | 2812000 | 82904 | 28710000 | KR_301 | 10534968 | 5.807484e-06 | transparent | \General - High-Throughput Polymer Electrolytes DIW\Database of polymer electrolytes\mpr files\09292023 9 pegmea 1pegda 15 wt aerosil 380 22.5 wt litfsi/10092023/09292023 9 pegmea 1 pegda 2,14 wt aerosil 380 22,5 litfsi B 3_ 1_C01.mpr | \General - High-Throughput Polymer Electrolytes DIW\Database of polymer electrolytes\mpr files\09292023 9 pegmea 1pegda 15 wt aerosil 380 22.5 wt litfsi/09292023 9 pegmea 1 pegda 2,14 wt aerosil 380 22,5 litfsi B3 _ 2_C01.mpr | \General - High-Throughput Polymer Electrolytes DIW\Database of polymer electrolytes\mpr files\09292023 9 pegmea 1pegda 15 wt aerosil 380 22.5 wt litfsi/10092023/09292023 9 pegmea 1 pegda 2,14 wt aerosil 380 22,5 litfsi B 3_ 3_C01.mpr
275 | 2023-09-29 | PCB print | NA | NA | PEGMEA | 550 | 0.9 | PEGDA | 250 | 0.1 | NA | NA | LiTFSI | 22.5 | aerosil 380 | 15 | PEGMEA | 550 | 0.9 | PEGDA | 250 | 0.1 | NA | NA | LiTFSI | 22.5 | NA | NA | NA | 0.2857143 | 0.7142857 | NA | I-819 | 1 | NA | 0 |  |  | 1.449 | 1.488 | 1.4685 | 0.14685 | 0.0367125 | 13230000 | 20017 | 13780000 | KR_302 | 9010005.7 | 3.401943e-05 | transparent | \General - High-Throughput Polymer Electrolytes DIW\Database of polymer electrolytes\mpr files\09292023 9 pegmea 1pegda 15 wt aerosil 380 22.5 wt litfsi/10092023/09292023 9 pegmea 1 pegda 4,29 wt aerosil 380 22,5 litfsi C3 _ 1_C01.mpr | \General - High-Throughput Polymer Electrolytes DIW\Database of polymer electrolytes\mpr files\09292023 9 pegmea 1pegda 15 wt aerosil 380 22.5 wt litfsi/09292023 9 pegmea 1 pegda 4,29 wt aerosil 380 22,5 litfsi C3 _ 2_C01.mpr | \General - High-Throughput Polymer Electrolytes DIW\Database of polymer electrolytes\mpr files\09292023 9 pegmea 1pegda 15 wt aerosil 380 22.5 wt litfsi/10092023/09292023 9 pegmea 1 pegda 4,29 wt aerosil 380 22,5 litfsi C3 _ 3_C01.mpr
276 | 2023-09-29 | PCB print | NA | NA | PEGMEA | 550 | 0.9 | PEGDA | 250 | 0.1 | NA | NA | LiTFSI | 22.5 | aerosil 380 | 15 | PEGMEA | 550 | 0.9 | PEGDA | 250 | 0.1 | NA | NA | LiTFSI | 22.5 | NA | NA | NA | 0.4285714 | 0.5714286 | NA | I-819 | 1 | NA | 0 |  |  | 1.436 | 1.506 | 1.471 | 0.1471 | 0.036775 | 11110000 | 27305 | 126500000 | KR_303 | 45879101.7 | 2.489689e-05 | transparent | \General - High-Throughput Polymer Electrolytes DIW\Database of polymer electrolytes\mpr files\09292023 9 pegmea 1pegda 15 wt aerosil 380 22.5 wt litfsi/10092023/09292023 9 pegmea 1 pegda 6,43 wt aerosil 380 22,5 litfsi D3 _ 1_C01.mpr | \General - High-Throughput Polymer Electrolytes DIW\Database of polymer electrolytes\mpr files\09292023 9 pegmea 1pegda 15 wt aerosil 380 22.5 wt litfsi/09292023 9 pegmea 1 pegda 6,43 wt aerosil 380 22,5 litfsi D3 _ 2_C01.mpr | \General - High-Throughput Polymer Electrolytes DIW\Database of polymer electrolytes\mpr files\09292023 9 pegmea 1pegda 15 wt aerosil 380 22.5 wt litfsi/10092023/09292023 9 pegmea 1 pegda 6,43 wt aerosil 380 22,5 litfsi D3 _ 3_C01.mpr
277 | 2023-09-29 | PCB print | NA | NA | PEGMEA | 550 | 0.9 | PEGDA | 250 | 0.1 | NA | NA | LiTFSI | 22.5 | aerosil 380 | 15 | PEGMEA | 550 | 0.9 | PEGDA | 250 | 0.1 | NA | NA | LiTFSI | 22.5 | NA | NA | NA | 0.5714286 | 0.4285714 | NA | I-819 | 1 | NA | 0 |  |  | 1.8045 | 1.7335 | 1.769 | 0.1769 | 0.044225 | 116500000 | 30243 | 134700000 | KR_304 | 83743414.3 | 1.869164e-05 | transparent | \General - High-Throughput Polymer Electrolytes DIW\Database of polymer electrolytes\mpr files\09292023 9 pegmea 1pegda 15 wt aerosil 380 22.5 wt litfsi/10092023/09292023 9 pegmea 1 pegda 8,57 wt aerosil 380 22,5 litfsi E3 _ 1_C01.mpr | \General - High-Throughput Polymer Electrolytes DIW\Database of polymer electrolytes\mpr files\09292023 9 pegmea 1pegda 15 wt aerosil 380 22.5 wt litfsi/09292023 9 pegmea 1 pegda 8,57 wt aerosil 380 22,5 litfsi E3_ 2_C01.mpr | \General - High-Throughput Polymer Electrolytes DIW\Database of polymer electrolytes\mpr files\09292023 9 pegmea 1pegda 15 wt aerosil 380 22.5 wt litfsi/10092023/09292023 9 pegmea 1 pegda 8,57 wt aerosil 380 22,5 litfsi E3 _ 3_C01.mpr
278 | 2023-09-29 | PCB print | NA | NA | PEGMEA | 550 | 0.9 | PEGDA | 250 | 0.1 | NA | NA | LiTFSI | 22.5 | aerosil 380 | 15 | PEGMEA | 550 | 0.9 | PEGDA | 250 | 0.1 | NA | NA | LiTFSI | 22.5 | NA | NA | NA | 0.7142857 | 0.2857143 | NA | I-819 | 1 | NA | 0 |  |  | 1.8285 | 1.7965 | 1.8125 | 0.18125 | 0.0453125 | 238300 | 9522 | 239800 | KR_305 | 162540.7 | 5.794204e-05 | heterogeneous | \General - High-Throughput Polymer Electrolytes DIW\Database of polymer electrolytes\mpr files\09292023 9 pegmea 1pegda 15 wt aerosil 380 22.5 wt litfsi/10092023/09292023 9 pegmea 1 pegda 10,71 wt aerosil 380 22,5 litfsi F3 _ 1_C01.mpr | \General - High-Throughput Polymer Electrolytes DIW\Database of polymer electrolytes\mpr files\09292023 9 pegmea 1pegda 15 wt aerosil 380 22.5 wt litfsi/09292023 9 pegmea 1 pegda 10,71 wt aerosil 380 22,5 litfsi F3 _ 2_C01.mpr | \General - High-Throughput Polymer Electrolytes DIW\Database of polymer electrolytes\mpr files\09292023 9 pegmea 1pegda 15 wt aerosil 380 22.5 wt litfsi/10092023/09292023 9 pegmea 1 pegda 10,71 wt aerosil 380 22,5 litfsi F3 _ 3_C01.mpr
279 | 2023-09-29 | PCB print | NA | NA | PEGMEA | 550 | 0.9 | PEGDA | 250 | 0.1 | NA | NA | LiTFSI | 22.5 | aerosil 380 | 15 | PEGMEA | 550 | 0.9 | PEGDA | 250 | 0.1 | NA | NA | LiTFSI | 22.5 | NA | NA | NA | 0.8571429 | 0.1428571 | NA | I-819 | 1 | NA | 0 |  |  | 1.6725 | 1.3415 | 1.507 | 0.1507 | 0.037675 | 185800 | 44760 | 183300 | KR_306 | 137953.3 | 1.482507e-05 | haze | \General - High-Throughput Polymer Electrolytes DIW\Database of polymer electrolytes\mpr files\09292023 9 pegmea 1pegda 15 wt aerosil 380 22.5 wt litfsi/10092023/09292023 9 pegmea 1 pegda 12,86 wt aerosil 380 22,5 litfsi G3 _ 1_C01.mpr | \General - High-Throughput Polymer Electrolytes DIW\Database of polymer electrolytes\mpr files\09292023 9 pegmea 1pegda 15 wt aerosil 380 22.5 wt litfsi/09292023 9 pegmea 1 pegda 12,86 wt aerosil 380 22,5 litfsi G3 _ 2_C01.mpr | \General - High-Throughput Polymer Electrolytes DIW\Database of polymer electrolytes\mpr files\09292023 9 pegmea 1pegda 15 wt aerosil 380 22.5 wt litfsi/10092023/09292023 9 pegmea 1 pegda 12,86 wt aerosil 380 22,5 litfsi G3 _ 3_C01.mpr
280 | 2023-09-29 | PCB print | NA | NA | PEGMEA | 550 | 0.9 | PEGDA | 250 | 0.1 | NA | NA | LiTFSI | 22.5 | aerosil 380 | 15 | PEGMEA | 550 | 0.9 | PEGDA | 250 | 0.1 | NA | NA | LiTFSI | 22.5 | NA | NA | NA | 1 | 0 | NA | I-819 | 1 | NA | 0 |  |  | 1.792 | 1.874 | 1.833 | 0.1833 | 0.045825 | 256300 | 12542 | 521700 | KR_307 | 263514 | 4.349815e-05 | opaque | \General - High-Throughput Polymer Electrolytes DIW\Database of polymer electrolytes\mpr files\09292023 9 pegmea 1pegda 15 wt aerosil 380 22.5 wt litfsi/10092023/09292023 9 pegmea 1 pegda 15 wt aerosil 380 22,5 litfsi H3 _ 1_C01.mpr | \General - High-Throughput Polymer Electrolytes DIW\Database of polymer electrolytes\mpr files\09292023 9 pegmea 1pegda 15 wt aerosil 380 22.5 wt litfsi/09292023 9 pegmea 1 pegda 15 wt aerosil 380 22,5 litfsi H3 _ 2_C01.mpr | \General - High-Throughput Polymer Electrolytes DIW\Database of polymer electrolytes\mpr files\09292023 9 pegmea 1pegda 15 wt aerosil 380 22.5 wt litfsi/10092023/09292023 9 pegmea 1 pegda 15 wt aerosil 380 22,5 litfsi H3 _ 3_C01.mpr
281 | 2023-09-29 | PCB print | NA | NA | PEGMEA | 550 | 0.9 | PEGDA | 250 | 0.1 | NA | NA | LiTFSI | 22.5 | aerosil 380 | 15 | PEGMEA | 550 | 0.9 | PEGDA | 250 | 0.1 | NA | NA | LiTFSI | 22.5 | NA | NA | NA | 0 | 1 | NA | I-819 | 1 | NA | 0 |  |  | 1.128 | 0.937 | 1.0325 | 0.10325 | 0.0258125 | 214000 | 126500 | 204900 | KR_308 | 181800 | 7.656308e-06 | transparent | \General - High-Throughput Polymer Electrolytes DIW\Database of polymer electrolytes\mpr files\09292023 9 pegmea 1pegda 15 wt aerosil 380 22.5 wt litfsi/10092023/09292023 9 pegmea 1 pegda 0 wt aerosil 380 22,5 litfsi A1 _ 1_C01.mpr | \General - High-Throughput Polymer Electrolytes DIW\Database of polymer electrolytes\mpr files\09292023 9 pegmea 1pegda 15 wt aerosil 380 22.5 wt litfsi/09292023 9 pegmea 1 pegda 0 wt aerosil 380 22,5 litfsi A1 _ 2_C01.mpr | \General - High-Throughput Polymer Electrolytes DIW\Database of polymer electrolytes\mpr files\09292023 9 pegmea 1pegda 15 wt aerosil 380 22.5 wt litfsi/10092023/09292023 9 pegmea 1 pegda 0 wt aerosil 380 22,5 litfsi A1 _ 3_C01.mpr
282 | 2023-09-29 | PCB print | NA | NA | PEGMEA | 550 | 0.9 | PEGDA | 250 | 0.1 | NA | NA | LiTFSI | 22.5 | aerosil 380 | 15 | PEGMEA | 550 | 0.9 | PEGDA | 250 | 0.1 | NA | NA | LiTFSI | 22.5 | NA | NA | NA | 0.1428571 | 0.8571429 | NA | I-819 | 1 | NA | 0 |  |  | 1.4585 | 1.0645 | 1.2615 | 0.12615 | 0.0315375 | 227000 | 56508 | 229900 | KR_309 | 171136 | 1.402823e-05 | transparent | \General - High-Throughput Polymer Electrolytes DIW\Database of polymer electrolytes\mpr files\09292023 9 pegmea 1pegda 15 wt aerosil 380 22.5 wt litfsi/10092023/09292023 9 pegmea 1 pegda 2,14 wt aerosil 380 22,5 litfsi B1 _ 1_C01.mpr | \General - High-Throughput Polymer Electrolytes DIW\Database of polymer electrolytes\mpr files\09292023 9 pegmea 1pegda 15 wt aerosil 380 22.5 wt litfsi/09292023 9 pegmea 1 pegda 2,14 wt aerosil 380 22,5 litfsi B1 _ 2_C01.mpr | \General - High-Throughput Polymer Electrolytes DIW\Database of polymer electrolytes\mpr files\09292023 9 pegmea 1pegda 15 wt aerosil 380 22.5 wt litfsi/10092023/09292023 9 pegmea 1 pegda 2,14 wt aerosil 380 22,5 litfsi B1 _ 3_C01.mpr
283 | 2023-09-29 | PCB print | NA | NA | PEGMEA | 550 | 0.9 | PEGDA | 250 | 0.1 | NA | NA | LiTFSI | 22.5 | aerosil 380 | 15 | PEGMEA | 550 | 0.9 | PEGDA | 250 | 0.1 | NA | NA | LiTFSI | 22.5 | NA | NA | NA | 0.2857143 | 0.7142857 | NA | I-819 | 1 | NA | 0 |  |  | 0.944 | 0.996 | 0.97 | 0.097 | 0.02425 | 256900 | 49026 | 274000 | KR_310 | 193308.7 | 2.102819e-05 | transparent | \General - High-Throughput Polymer Electrolytes DIW\Database of polymer electrolytes\mpr files\09292023 9 pegmea 1pegda 15 wt aerosil 380 22.5 wt litfsi/10092023/09292023 9 pegmea 1 pegda 4,29 wt aerosil 380 22,5 litfsi C1 _ 1_C01.mpr | \General - High-Throughput Polymer Electrolytes DIW\Database of polymer electrolytes\mpr files\09292023 9 pegmea 1pegda 15 wt aerosil 380 22.5 wt litfsi/09292023 9 pegmea 1 pegda 4,29 wt aerosil 380 22,5 litfsi C1 _ 2_C01.mpr | \General - High-Throughput Polymer Electrolytes DIW\Database of polymer electrolytes\mpr files\09292023 9 pegmea 1pegda 15 wt aerosil 380 22.5 wt litfsi/10092023/09292023 9 pegmea 1 pegda 4,29 wt aerosil 380 22,5 litfsi C1 _ 3_C01.mpr
284 | 2023-09-29 | PCB print | NA | NA | PEGMEA | 550 | 0.9 | PEGDA | 250 | 0.1 | NA | NA | LiTFSI | 22.5 | aerosil 380 | 15 | PEGMEA | 550 | 0.9 | PEGDA | 250 | 0.1 | NA | NA | LiTFSI | 22.5 | NA | NA | NA | 0.4285714 | 0.5714286 | NA | I-819 | 1 | NA | 0 |  |  | 1.2995 | 1.2495 | 1.2745 | 0.12745 | 0.0318625 | 254800 | 21838 | 254800 | KR_311 | 177146 | 3.592918e-05 | transparent |  | \General - High-Throughput Polymer Electrolytes DIW\Database of polymer electrolytes\mpr files\09292023 9 pegmea 1pegda 15 wt aerosil 380 22.5 wt litfsi/09292023 9 pegmea 1 pegda 6,43 wt aerosil 380 22,5 litfsi D1 _ 2_C01.mpr | \General - High-Throughput Polymer Electrolytes DIW\Database of polymer electrolytes\mpr files\09292023 9 pegmea 1pegda 15 wt aerosil 380 22.5 wt litfsi/10092023/09292023 9 pegmea 1 pegda 6,43 wt aerosil 380 22,5 litfsi D1 _ 3_C01.mpr
285 | 2023-09-29 | PCB print | NA | NA | PEGMEA | 550 | 0.9 | PEGDA | 250 | 0.1 | NA | NA | LiTFSI | 22.5 | aerosil 380 | 15 | PEGMEA | 550 | 0.9 | PEGDA | 250 | 0.1 | NA | NA | LiTFSI | 22.5 | NA | NA | NA | 0.5714286 | 0.4285714 | NA | I-819 | 1 | NA | 0 |  |  | 1.4135 | 1.5935 | 1.5035 | 0.15035 | 0.0375875 | 256800 | 20143 | 256200 | KR_312 | 177714.3 | 3.301965e-05 | transparent | \General - High-Throughput Polymer Electrolytes DIW\Database of polymer electrolytes\mpr files\09292023 9 pegmea 1pegda 15 wt aerosil 380 22.5 wt litfsi/10092023/09292023 9 pegmea 1 pegda 8,57 wt aerosil 380 22,5 litfsi E1 _ 1_C01.mpr | \General - High-Throughput Polymer Electrolytes DIW\Database of polymer electrolytes\mpr files\09292023 9 pegmea 1pegda 15 wt aerosil 380 22.5 wt litfsi/09292023 9 pegmea 1 pegda 8,57 wt aerosil 380 22,5 litfsi E1 _ 2_C01.mpr | \General - High-Throughput Polymer Electrolytes DIW\Database of polymer electrolytes\mpr files\09292023 9 pegmea 1pegda 15 wt aerosil 380 22.5 wt litfsi/10092023/09292023 9 pegmea 1 pegda 8,57 wt aerosil 380 22,5 litfsi E1 _ 3_C01.mpr
286 | 2023-09-29 | PCB print | NA | NA | PEGMEA | 550 | 0.9 | PEGDA | 250 | 0.1 | NA | NA | LiTFSI | 22.5 | aerosil 380 | 15 | PEGMEA | 550 | 0.9 | PEGDA | 250 | 0.1 | NA | NA | LiTFSI | 22.5 | NA | NA | NA | 0.7142857 | 0.2857143 | NA | I-819 | 1 | NA | 0 |  |  | 1.8585 | 1.7175 | 1.788 | 0.1788 | 0.0447 | 235400 | 22634 | 240200 | KR_313 | 166078 | 2.470991e-05 | transparent | \General - High-Throughput Polymer Electrolytes DIW\Database of polymer electrolytes\mpr files\09292023 9 pegmea 1pegda 15 wt aerosil 380 22.5 wt litfsi/10092023/09292023 9 pegmea 1 pegda 10,71 wt aerosil 380 22,5 litfsi F1 _ 1_C01.mpr | \General - High-Throughput Polymer Electrolytes DIW\Database of polymer electrolytes\mpr files\09292023 9 pegmea 1pegda 15 wt aerosil 380 22.5 wt litfsi/09292023 9 pegmea 1 pegda 10,71 wt aerosil 380 22,5 litfsi F1 _ 2_C01.mpr | \General - High-Throughput Polymer Electrolytes DIW\Database of polymer electrolytes\mpr files\09292023 9 pegmea 1pegda 15 wt aerosil 380 22.5 wt litfsi/10092023/09292023 9 pegmea 1 pegda 10,71 wt aerosil 380 22,5 litfsi F1 _ 3_C01.mpr
287 | 2023-09-29 | PCB print | NA | NA | PEGMEA | 550 | 0.9 | PEGDA | 250 | 0.1 | NA | NA | LiTFSI | 22.5 | aerosil 380 | 15 | PEGMEA | 550 | 0.9 | PEGDA | 250 | 0.1 | NA | NA | LiTFSI | 22.5 | NA | NA | NA | 0.8571429 | 0.1428571 | NA | I-819 | 1 | NA | 0 |  |  | 1.5005 | 1.3645 | 1.4325 | 0.14325 | 0.0358125 | 258300 | 34320 | 261700 | KR_314 | 184773.3 | 2.034033e-05 | heterogeneous | \General - High-Throughput Polymer Electrolytes DIW\Database of polymer electrolytes\mpr files\09292023 9 pegmea 1pegda 15 wt aerosil 380 22.5 wt litfsi/10092023/09292023 9 pegmea 1 pegda 12,86 wt aerosil 380 22,5 litfsi G1 _ 1_C01.mpr | \General - High-Throughput Polymer Electrolytes DIW\Database of polymer electrolytes\mpr files\09292023 9 pegmea 1pegda 15 wt aerosil 380 22.5 wt litfsi/09292023 9 pegmea 1 pegda 12,86 wt aerosil 380 22,5 litfsi G1 _ 2_C01.mpr | \General - High-Throughput Polymer Electrolytes DIW\Database of polymer electrolytes\mpr files\09292023 9 pegmea 1pegda 15 wt aerosil 380 22.5 wt litfsi/10092023/09292023 9 pegmea 1 pegda 12,86 wt aerosil 380 22,5 litfsi G1 _ 3_C01.mpr
288 | 2023-09-29 | PCB print | NA | NA | PEGMEA | 550 | 0.9 | PEGDA | 250 | 0.1 | NA | NA | LiTFSI | 22.5 | aerosil 380 | 15 | PEGMEA | 550 | 0.9 | PEGDA | 250 | 0.1 | NA | NA | LiTFSI | 22.5 | NA | NA | NA | 1 | 0 | NA | I-819 | 1 | NA | 0 |  |  | 1.5835 | 1.9775 | 1.7805 | 0.17805 | 0.0445125 | 246600 | 13924 | 252600 | KR_315 | 171041.3 | 4.033611e-05 | opaque | \General - High-Throughput Polymer Electrolytes DIW\Database of polymer electrolytes\mpr files\09292023 9 pegmea 1pegda 15 wt aerosil 380 22.5 wt litfsi/10092023/09292023 9 pegmea 1 pegda 15 wt aerosil 380 22,5 litfsi H1 _ 1_C01.mpr | \General - High-Throughput Polymer Electrolytes DIW\Database of polymer electrolytes\mpr files\09292023 9 pegmea 1pegda 15 wt aerosil 380 22.5 wt litfsi/09292023 9 pegmea 1 pegda 15 wt aerosil 380 22,5 litfsi H1 _ 2_C01.mpr | \General - High-Throughput Polymer Electrolytes DIW\Database of polymer electrolytes\mpr files\09292023 9 pegmea 1pegda 15 wt aerosil 380 22.5 wt litfsi/10092023/09292023 9 pegmea 1 pegda 15 wt aerosil 380 22,5 litfsi H1 _ 3_C01.mpr
289 | 2023-10-16 | PCB print | NA | NA | PEGMEA | 550 | 0.9 | PEGDA | 250 | 0.1 | NA | NA | LiTFSI | 30 | aerosil 380 | 15 | PEGMEA | 550 | 0.9 | PEGDA | 250 | 0.1 | NA | NA | NA | NA | aerosil 380 | 15 | NA | 0 | 1 | NA | I-819 | 1 | NA | 0 |  |  | 0.6 | [7 empty] | KR_316 |  |  |  | /General - High-Throughput Polymer Electrolytes DIW/Database of polymer electrolytes/mpr files/10162023 9 pegmea 1 pegda 15 wt aerosil 380 ( constant) 30 wt Litfsi/10162023 9 pegmea 1 pegda 15 wt aerosil 380 0 wt litfsi A2 _ 1_C01.mpr | /General - High-Throughput Polymer Electrolytes DIW/Database of polymer electrolytes/mpr files/10162023 9 pegmea 1 pegda 15 wt aerosil 380 ( constant) 30 wt Litfsi/10162023 9 pegmea 1 pegda 15 wt aerosil 380 0 wt litfsi A2 _ 2_C01.mpr | /General - High-Throughput Polymer Electrolytes DIW/Database of polymer electrolytes/mpr files/10162023 9 pegmea 1 pegda 15 wt aerosil 380 ( constant) 30 wt Litfsi/10162023 9 pegmea 1 pegda 15 wt aerosil 380 0 wt litfsi A2 _ 3_C01.mpr
290 | 2023-10-16 | PCB print | NA | NA | PEGMEA | 550 | 0.9 | PEGDA | 250 | 0.1 | NA | NA | LiTFSI | 30 | aerosil 380 | 15 | PEGMEA | 550 | 0.9 | PEGDA | 250 | 0.1 | NA | NA | NA | NA | aerosil 380 | 15 | NA | 0.1428571 | 0.8571429 | NA | I-819 | 1 | NA | 0 |  |  | 0.6 | [7 empty] | KR_317 |  |  |  | /General - High-Throughput Polymer Electrolytes DIW/Database of polymer electrolytes/mpr files/10162023 9 pegmea 1 pegda 15 wt aerosil 380 ( constant) 30 wt Litfsi/10162023 9 pegmea 1 pegda 15 wt aerosil 380 4,29 wt litfsi B2 _ 1_C01.mpr | /General - High-Throughput Polymer Electrolytes DIW/Database of polymer electrolytes/mpr files/10162023 9 pegmea 1 pegda 15 wt aerosil 380 ( constant) 30 wt Litfsi/10162023 9 pegmea 1 pegda 15 wt aerosil 380 4,29 wt litfsi B2 _ 2_C01.mpr | /General - High-Throughput Polymer Electrolytes DIW/Database of polymer electrolytes/mpr files/10162023 9 pegmea 1 pegda 15 wt aerosil 380 ( constant) 30 wt Litfsi/10162023 9 pegmea 1 pegda 15 wt aerosil 380 4,29 wt litfsi B2 _ 3_C01.mpr
291 | 2023-10-16 | PCB print | NA | NA | PEGMEA | 550 | 0.9 | PEGDA | 250 | 0.1 | NA | NA | LiTFSI | 30 | aerosil 380 | 15 | PEGMEA | 550 | 0.9 | PEGDA | 250 | 0.1 | NA | NA | NA | NA | aerosil 380 | 15 | NA | 0.2857143 | 0.7142857 | NA | I-819 | 1 | NA | 0 |  |  | 0.6 | [7 empty] | KR_318 |  |  |  | /General - High-Throughput Polymer Electrolytes DIW/Database of polymer electrolytes/mpr files/10162023 9 pegmea 1 pegda 15 wt aerosil 380 ( constant) 30 wt Litfsi/10162023 9 pegmea 1 pegda 15 wt aerosil 380 8,57 wt litfsi C2 _ 1_C01.mpr | /General - High-Throughput Polymer Electrolytes DIW/Database of polymer electrolytes/mpr files/10162023 9 pegmea 1 pegda 15 wt aerosil 380 ( constant) 30 wt Litfsi/10162023 9 pegmea 1 pegda 15 wt aerosil 380 8,57 wt litfsi C2 _ 2_C01.mpr | /General - High-Throughput Polymer Electrolytes DIW/Database of polymer electrolytes/mpr files/10162023 9 pegmea 1 pegda 15 wt aerosil 380 ( constant) 30 wt Litfsi/10162023 9 pegmea 1 pegda 15 wt aerosil 380 8,57 wt litfsi C2 _ 3_C01.mpr
292 | 2023-10-16 | PCB print | NA | NA | PEGMEA | 550 | 0.9 | PEGDA | 250 | 0.1 | NA | NA | LiTFSI | 30 | aerosil 380 | 15 | PEGMEA | 550 | 0.9 | PEGDA | 250 | 0.1 | NA | NA | NA | NA | aerosil 380 | 15 | NA | 0.4285714 | 0.5714286 | NA | I-819 | 1 | NA | 0 |  |  | 0.6 | [7 empty] | KR_319 |  |  |  | /General - High-Throughput Polymer Electrolytes DIW/Database of polymer electrolytes/mpr files/10162023 9 pegmea 1 pegda 15 wt aerosil 380 ( constant) 30 wt Litfsi/10162023 9 pegmea 1 pegda 15 wt aerosil 380 12,86 wt litfsi D2 _ 1_C01.mpr | /General - High-Throughput Polymer Electrolytes DIW/Database of polymer electrolytes/mpr files/10162023 9 pegmea 1 pegda 15 wt aerosil 380 ( constant) 30 wt Litfsi/10162023 9 pegmea 1 pegda 15 wt aerosil 380 12,86 wt litfsi D2 _ 2_C01.mpr | /General - High-Throughput Polymer Electrolytes DIW/Database of polymer electrolytes/mpr files/10162023 9 pegmea 1 pegda 15 wt aerosil 380 ( constant) 30 wt Litfsi/10162023 9 pegmea 1 pegda 15 wt aerosil 380 12,86 wt litfsi D2 _ 3_C01.mpr
293 | 2023-10-16 | PCB print | NA | NA | PEGMEA | 550 | 0.9 | PEGDA | 250 | 0.1 | NA | NA | LiTFSI | 30 | aerosil 380 | 15 | PEGMEA | 550 | 0.9 | PEGDA | 250 | 0.1 | NA | NA | NA | NA | aerosil 380 | 15 | NA | 0.5714286 | 0.4285714 | NA | I-819 | 1 | NA | 0 |  |  | 0.6 | [7 empty] | KR_320 |  |  |  | /General - High-Throughput Polymer Electrolytes DIW/Database of polymer electrolytes/mpr files/10162023 9 pegmea 1 pegda 15 wt aerosil 380 ( constant) 30 wt Litfsi/10162023 9 pegmea 1 pegda 15 wt aerosil 380 17,14 wt litfsi E2 _ 1_C01.mpr | /General - High-Throughput Polymer Electrolytes DIW/Database of polymer electrolytes/mpr files/10162023 9 pegmea 1 pegda 15 wt aerosil 380 ( constant) 30 wt Litfsi/10162023 9 pegmea 1 pegda 15 wt aerosil 380 17,14 wt litfsi E2 _ 2_C01.mpr | /General - High-Throughput Polymer Electrolytes DIW/Database of polymer electrolytes/mpr files/10162023 9 pegmea 1 pegda 15 wt aerosil 380 ( constant) 30 wt Litfsi/10162023 9 pegmea 1 pegda 15 wt aerosil 380 17,14 wt litfsi E2 _ 3_C01.mpr
294 | 2023-10-16 | PCB print | NA | NA | PEGMEA | 550 | 0.9 | PEGDA | 250 | 0.1 | NA | NA | LiTFSI | 30 | aerosil 380 | 15 | PEGMEA | 550 | 0.9 | PEGDA | 250 | 0.1 | NA | NA | NA | NA | aerosil 380 | 15 | NA | 0.7142857 | 0.2857143 | NA | I-819 | 1 | NA | 0 |  |  | 0.6 | [7 empty] | KR_321 |  |  |  | /General - High-Throughput Polymer Electrolytes DIW/Database of polymer electrolytes/mpr files/10162023 9 pegmea 1 pegda 15 wt aerosil 380 ( constant) 30 wt Litfsi/10162023 9 pegmea 1 pegda 15 wt aerosil 380 21,43 wt litfsi F2 _1_C01.mpr | /General - High-Throughput Polymer Electrolytes DIW/Database of polymer electrolytes/mpr files/10162023 9 pegmea 1 pegda 15 wt aerosil 380 ( constant) 30 wt Litfsi/10162023 9 pegmea 1 pegda 15 wt aerosil 380 21,43 wt litfsi F2 _ 2_C01.mpr | /General - High-Throughput Polymer Electrolytes DIW/Database of polymer electrolytes/mpr files/10162023 9 pegmea 1 pegda 15 wt aerosil 380 ( constant) 30 wt Litfsi/10162023 9 pegmea 1 pegda 15 wt aerosil 380 21,43 wt litfsi F2 _3_C01.mpr
295 | 2023-10-16 | PCB print | NA | NA | PEGMEA | 550 | 0.9 | PEGDA | 250 | 0.1 | NA | NA | LiTFSI | 30 | aerosil 380 | 15 | PEGMEA | 550 | 0.9 | PEGDA | 250 | 0.1 | NA | NA | NA | NA | aerosil 380 | 15 | NA | 0.8571429 | 0.1428571 | NA | I-819 | 1 | NA | 0 |  |  | 0.6 | [7 empty] | KR_322 |  |  |  | /General - High-Throughput Polymer Electrolytes DIW/Database of polymer electrolytes/mpr files/10162023 9 pegmea 1 pegda 15 wt aerosil 380 ( constant) 30 wt Litfsi/10162023 9 pegmea 1 pegda 15 wt aerosil 380 25,71 wt litfsi G2 _ 1_C01.mpr | /General - High-Throughput Polymer Electrolytes DIW/Database of polymer electrolytes/mpr files/10162023 9 pegmea 1 pegda 15 wt aerosil 380 ( constant) 30 wt Litfsi/10162023 9 pegmea 1 pegda 15 wt aerosil 380 25,71 wt litfsi G2 _ 2_C01.mpr | /General - High-Throughput Polymer Electrolytes DIW/Database of polymer electrolytes/mpr files/10162023 9 pegmea 1 pegda 15 wt aerosil 380 ( constant) 30 wt Litfsi/10162023 9 pegmea 1 pegda 15 wt aerosil 380 25,71 wt litfsi G2 _ 3_C01.mpr
296 | 2023-10-16 | PCB print | NA | NA | PEGMEA | 550 | 0.9 | PEGDA | 250 | 0.1 | NA | NA | LiTFSI | 30 | aerosil 380 | 15 | PEGMEA | 550 | 0.9 | PEGDA | 250 | 0.1 | NA | NA | NA | NA | aerosil 380 | 15 | NA | 1 | 0 | NA | I-819 | 1 | NA | 0 |  |  | 0.6 | [7 empty] | KR_323 |  |  |  | /General - High-Throughput Polymer Electrolytes DIW/Database of polymer electrolytes/mpr files/10162023 9 pegmea 1 pegda 15 wt aerosil 380 ( constant) 30 wt Litfsi/10162023 9 pegmea 1 pegda 15 wt aerosil 380 30 wt litfsi H2 _ 1_C01.mpr | /General - High-Throughput Polymer Electrolytes DIW/Database of polymer electrolytes/mpr files/10162023 9 pegmea 1 pegda 15 wt aerosil 380 ( constant) 30 wt Litfsi/10162023 9 pegmea 1 pegda 15 wt aerosil 380 30 wt litfsi H2 _ 2_C01.mpr | /General - High-Throughput Polymer Electrolytes DIW/Database of polymer electrolytes/mpr files/10162023 9 pegmea 1 pegda 15 wt aerosil 380 ( constant) 30 wt Litfsi/10162023 9 pegmea 1 pegda 15 wt aerosil 380 30 wt litfsi H2 _ 3_C01.mpr
297 | 2023-10-17 | PCB print | NA | NA | PEGMEA | 550 | 0.9 | PEGDA | 250 | 0.1 | NA | NA | LiTFSI | 22.5 | aerosil 380 | 7.5 | PEGMEA | 550 | 0.9 | PEGDA | 250 | 0.1 | NA | NA | NA | NA | aerosil 380 | 7.5 | NA | 0 | 1 | NA | I-819 | 1 | NA | 0 |  |  | 0.6 | [7 empty] | KR_324 |  |  |  | /General - High-Throughput Polymer Electrolytes DIW/Database of polymer electrolytes/mpr files/10172023 9pegmea 1 pegda 7.5 aerosil 380 constant 22.5 Litfsi Change/10172023 9 pegmea 1 pegda 7,5 wt aerosil 380 0 wt litfsi A1 _ 1_C01.mpr | /General - High-Throughput Polymer Electrolytes DIW/Database of polymer electrolytes/mpr files/10172023 9pegmea 1 pegda 7.5 aerosil 380 constant 22.5 Litfsi Change/10172023 9 pegmea 1 pegda 7,5 wt aerosil 380 0 wt litfsi A1 _ 2_C01.mpr | /General - High-Throughput Polymer Electrolytes DIW/Database of polymer electrolytes/mpr files/10172023 9pegmea 1 pegda 7.5 aerosil 380 constant 22.5 Litfsi Change/10172023 9 pegmea 1 pegda 7,5 wt aerosil 380 0 wt litfsi A1 _ 3_C01.mpr
298 | 2023-10-17 | PCB print | NA | NA | PEGMEA | 550 | 0.9 | PEGDA | 250 | 0.1 | NA | NA | LiTFSI | 22.5 | aerosil 380 | 7.5 | PEGMEA | 550 | 0.9 | PEGDA | 250 | 0.1 | NA | NA | NA | NA | aerosil 380 | 7.5 | NA | 0.1428571 | 0.8571429 | NA | I-819 | 1 | NA | 0 |  |  | 0.6 | [7 empty] | KR_325 |  |  |  | /General - High-Throughput Polymer Electrolytes DIW/Database of polymer electrolytes/mpr files/10172023 9pegmea 1 pegda 7.5 aerosil 380 constant 22.5 Litfsi Change/10172023 9 pegmea 1 pegda 7,5 wt aerosil 380 3,21 wt litfsi B1 _ 1_C01.mpr | /General - High-Throughput Polymer Electrolytes DIW/Database of polymer electrolytes/mpr files/10172023 9pegmea 1 pegda 7.5 aerosil 380 constant 22.5 Litfsi Change/10172023 9 pegmea 1 pegda 7,5 wt aerosil 380 3,21 wt litfsi B1 _ 2_C01.mpr | /General - High-Throughput Polymer Electrolytes DIW/Database of polymer electrolytes/mpr files/10172023 9pegmea 1 pegda 7.5 aerosil 380 constant 22.5 Litfsi Change/10172023 9 pegmea 1 pegda 7,5 wt aerosil 380 3,21 wt litfsi B1 _ 3_C01.mpr
299 | 2023-10-17 | PCB print | NA | NA | PEGMEA | 550 | 0.9 | PEGDA | 250 | 0.1 | NA | NA | LiTFSI | 22.5 | aerosil 380 | 7.5 | PEGMEA | 550 | 0.9 | PEGDA | 250 | 0.1 | NA | NA | NA | NA | aerosil 380 | 7.5 | NA | 0.2857143 | 0.7142857 | NA | I-819 | 1 | NA | 0 |  |  | 0.6 | [7 empty] | KR_326 |  |  |  | /General - High-Throughput Polymer Electrolytes DIW/Database of polymer electrolytes/mpr files/10172023 9pegmea 1 pegda 7.5 aerosil 380 constant 22.5 Litfsi Change/10172023 9 pegmea 1 pegda 7,5 wt aerosil 380 6,43 wt litfsi C1 _ 1_C01.mpr | /General - High-Throughput Polymer Electrolytes DIW/Database of polymer electrolytes/mpr files/10172023 9pegmea 1 pegda 7.5 aerosil 380 constant 22.5 Litfsi Change/10172023 9 pegmea 1 pegda 7,5 wt aerosil 380 6,43 wt litfsi C1 _ 2_C01.mpr | /General - High-Throughput Polymer Electrolytes DIW/Database of polymer electrolytes/mpr files/10172023 9pegmea 1 pegda 7.5 aerosil 380 constant 22.5 Litfsi Change/10172023 9 pegmea 1 pegda 7,5 wt aerosil 380 6,43 wt litfsi C1 _ 3_C01.mpr
300 | 2023-10-17 | PCB print | NA | NA | PEGMEA | 550 | 0.9 | PEGDA | 250 | 0.1 | NA | NA | LiTFSI | 22.5 | aerosil 380 | 7.5 | PEGMEA | 550 | 0.9 | PEGDA | 250 | 0.1 | NA | NA | NA | NA | aerosil 380 | 7.5 | NA | 0.4285714 | 0.5714286 | NA | I-819 | 1 | NA | 0 |  |  | 0.6 | [7 empty] | KR_327 |  |  |  | /General - High-Throughput Polymer Electrolytes DIW/Database of polymer electrolytes/mpr files/10172023 9pegmea 1 pegda 7.5 aerosil 380 constant 22.5 Litfsi Change/10172023 9 pegmea 1 pegda 7,5 wt aerosil 380 9,64 wt litfsi D1 _ 1_C01.mpr | /General - High-Throughput Polymer Electrolytes DIW/Database of polymer electrolytes/mpr files/10172023 9pegmea 1 pegda 7.5 aerosil 380 constant 22.5 Litfsi Change/10172023 9 pegmea 1 pegda 7,5 wt aerosil 380 9,64 wt litfsi D1 _ 2_C01.mpr | /General - High-Throughput Polymer Electrolytes DIW/Database of polymer electrolytes/mpr files/10172023 9pegmea 1 pegda 7.5 aerosil 380 constant 22.5 Litfsi Change/10172023 9 pegmea 1 pegda 7,5 wt aerosil 380 9,64 wt litfsi D1 _ 3_C01.mpr
301 | 2023-10-17 | PCB print | NA | NA | PEGMEA | 550 | 0.9 | PEGDA | 250 | 0.1 | NA | NA | LiTFSI | 22.5 | aerosil 380 | 7.5 | PEGMEA | 550 | 0.9 | PEGDA | 250 | 0.1 | NA | NA | NA | NA | aerosil 380 | 7.5 | NA | 0.5714286 | 0.4285714 | NA | I-819 | 1 | NA | 0 |  |  | 0.6 | [7 empty] | KR_328 |  |  |  | /General - High-Throughput Polymer Electrolytes DIW/Database of polymer electrolytes/mpr files/10172023 9pegmea 1 pegda 7.5 aerosil 380 constant 22.5 Litfsi Change/10172023 9 pegmea 1 pegda 7,5 wt aerosil 380 12,86 wt litfsi E1 _ 1_C01.mpr | /General - High-Throughput Polymer Electrolytes DIW/Database of polymer electrolytes/mpr files/10172023 9pegmea 1 pegda 7.5 aerosil 380 constant 22.5 Litfsi Change/10172023 9 pegmea 1 pegda 7,5 wt aerosil 380 12,86 wt litfsi E1 _ 2_C01.mpr | /General - High-Throughput Polymer Electrolytes DIW/Database of polymer electrolytes/mpr files/10172023 9pegmea 1 pegda 7.5 aerosil 380 constant 22.5 Litfsi Change/10172023 9 pegmea 1 pegda 7,5 wt aerosil 380 12,86 wt litfsi E1 _ 3_C01.mpr
302 | 2023-10-17 | PCB print | NA | NA | PEGMEA | 550 | 0.9 | PEGDA | 250 | 0.1 | NA | NA | LiTFSI | 22.5 | aerosil 380 | 7.5 | PEGMEA | 550 | 0.9 | PEGDA | 250 | 0.1 | NA | NA | NA | NA | aerosil 380 | 7.5 | NA | 0.7142857 | 0.2857143 | NA | I-819 | 1 | NA | 0 |  |  | 0.6 | [7 empty] | KR_329 |  |  |  | /General - High-Throughput Polymer Electrolytes DIW/Database of polymer electrolytes/mpr files/10172023 9pegmea 1 pegda 7.5 aerosil 380 constant 22.5 Litfsi Change/10172023 9 pegmea 1 pegda 7,5 wt aerosil 380 16,07 wt litfsi F1 _ 1_C01.mpr | /General - High-Throughput Polymer Electrolytes DIW/Database of polymer electrolytes/mpr files/10172023 9pegmea 1 pegda 7.5 aerosil 380 constant 22.5 Litfsi Change/10172023 9 pegmea 1 pegda 7,5 wt aerosil 380 16,07 wt litfsi F1 _ 2_C01.mpr | /General - High-Throughput Polymer Electrolytes DIW/Database of polymer electrolytes/mpr files/10172023 9pegmea 1 pegda 7.5 aerosil 380 constant 22.5 Litfsi Change/10172023 9 pegmea 1 pegda 7,5 wt aerosil 380 16,07 wt litfsi F1 _ 3_C01.mpr
303 | 2023-10-17 | PCB print | NA | NA | PEGMEA | 550 | 0.9 | PEGDA | 250 | 0.1 | NA | NA | LiTFSI | 22.5 | aerosil 380 | 7.5 | PEGMEA | 550 | 0.9 | PEGDA | 250 | 0.1 | NA | NA | NA | NA | aerosil 380 | 7.5 | NA | 0.8571429 | 0.1428571 | NA | I-819 | 1 | NA | 0 |  |  | 0.6 | [7 empty] | KR_330 |  |  |  | /General - High-Throughput Polymer Electrolytes DIW/Database of polymer electrolytes/mpr files/10172023 9pegmea 1 pegda 7.5 aerosil 380 constant 22.5 Litfsi Change/10172023 9 pegmea 1 pegda 7,5 wt aerosil 380 19,29 wt litfsi G1 _ 1_C01.mpr | /General - High-Throughput Polymer Electrolytes DIW/Database of polymer electrolytes/mpr files/10172023 9pegmea 1 pegda 7.5 aerosil 380 constant 22.5 Litfsi Change/10172023 9 pegmea 1 pegda 7,5 wt aerosil 380 19,29 wt litfsi G1 _ 2_C01.mpr | /General - High-Throughput Polymer Electrolytes DIW/Database of polymer electrolytes/mpr files/10172023 9pegmea 1 pegda 7.5 aerosil 380 constant 22.5 Litfsi Change/10172023 9 pegmea 1 pegda 7,5 wt aerosil 380 19,29 wt litfsi G1 _ 3_C01.mpr
304 | 2023-10-17 | PCB print | NA | NA | PEGMEA | 550 | 0.9 | PEGDA | 250 | 0.1 | NA | NA | LiTFSI | 22.5 | aerosil 380 | 7.5 | PEGMEA | 550 | 0.9 | PEGDA | 250 | 0.1 | NA | NA | NA | NA | aerosil 380 | 7.5 | NA | 1 | 0 | NA | I-819 | 1 | NA | 0 |  |  | 0.6 | [7 empty] | KR_331 |  |  |  | /General - High-Throughput Polymer Electrolytes DIW/Database of polymer electrolytes/mpr files/10172023 9pegmea 1 pegda 7.5 aerosil 380 constant 22.5 Litfsi Change/10172023 9 pegmea 1 pegda 7,5 wt aerosil 380 22,5 wt litfsi H1 _ 1_C01.mpr | /General - High-Throughput Polymer Electrolytes DIW/Database of polymer electrolytes/mpr files/10172023 9pegmea 1 pegda 7.5 aerosil 380 constant 22.5 Litfsi Change/10172023 9 pegmea 1 pegda 7,5 wt aerosil 380 22,5 wt litfsi H1 _ 2_C01.mpr | /General - High-Throughput Polymer Electrolytes DIW/Database of polymer electrolytes/mpr files/10172023 9pegmea 1 pegda 7.5 aerosil 380 constant 22.5 Litfsi Change/10172023 9 pegmea 1 pegda 7,5 wt aerosil 380 22,5 wt litfsi H1 _ 3_C01.mpr
305 | 2023-10-18 | PCB print | NA | NA | PEGMEA | 550 | 0.9 | PEGDA | 250 | 0.1 | NA | NA | LiTFSI | 22.5 | aerosil 380 | 7.5 | PEGMEA | 550 | 0.9 | PEGDA | 250 | 0.1 | NA | NA | NA | NA | aerosil 380 | 7.5 | NA | 0 | 1 | NA | I-819 | 1 | NA | 0 |  |  | 0.6 | [7 empty] | KR_332 |  |  |  | /General - High-Throughput Polymer Electrolytes DIW/Database of polymer electrolytes/mpr files/10182023 9pegmea 1 pegda 7.5 aerosil 380 constant 22.5 Litfsi Change/10182023 9 pegmea 1 pegda 7,5 wt aerosil 380 0 wt litfsi A4 _ 1_C01.mpr | /General - High-Throughput Polymer Electrolytes DIW/Database of polymer electrolytes/mpr files/10182023 9pegmea 1 pegda 7.5 aerosil 380 constant 22.5 Litfsi Change/10182023 9 pegmea 1 pegda 7,5 wt aerosil 380 0 wt litfsi A4 _ 2_C01.mpr | /General - High-Throughput Polymer Electrolytes DIW/Database of polymer electrolytes/mpr files/10182023 9pegmea 1 pegda 7.5 aerosil 380 constant 22.5 Litfsi Change/10182023 9 pegmea 1 pegda 7,5 wt aerosil 380 0 wt litfsi A4 _ 3_C01.mpr
306 | 2023-10-18 | PCB print | NA | NA | PEGMEA | 550 | 0.9 | PEGDA | 250 | 0.1 | NA | NA | LiTFSI | 22.5 | aerosil 380 | 7.5 | PEGMEA | 550 | 0.9 | PEGDA | 250 | 0.1 | NA | NA | NA | NA | aerosil 380 | 7.5 | NA | 0.1428571 | 0.8571429 | NA | I-819 | 1 | NA | 0 |  |  | 0.6 | [7 empty] | KR_333 |  |  |  | /General - High-Throughput Polymer Electrolytes DIW/Database of polymer electrolytes/mpr files/10182023 9pegmea 1 pegda 7.5 aerosil 380 constant 22.5 Litfsi Change/10182023 9 pegmea 1 pegda 7,5 wt aerosil 380 3,21 wt litfsi B4 _ 1_C01.mpr | /General - High-Throughput Polymer Electrolytes DIW/Database of polymer electrolytes/mpr files/10182023 9pegmea 1 pegda 7.5 aerosil 380 constant 22.5 Litfsi Change/10182023 9 pegmea 1 pegda 7,5 wt aerosil 380 3,21 wt litfsi B4 _ 2_C01.mpr | /General - High-Throughput Polymer Electrolytes DIW/Database of polymer electrolytes/mpr files/10182023 9pegmea 1 pegda 7.5 aerosil 380 constant 22.5 Litfsi Change/10182023 9 pegmea 1 pegda 7,5 wt aerosil 380 3,21 wt litfsi B4 _ 3_C01.mpr
307 | 2023-10-18 | PCB print | NA | NA | PEGMEA | 550 | 0.9 | PEGDA | 250 | 0.1 | NA | NA | LiTFSI | 22.5 | aerosil 380 | 7.5 | PEGMEA | 550 | 0.9 | PEGDA | 250 | 0.1 | NA | NA | NA | NA | aerosil 380 | 7.5 | NA | 0.2857143 | 0.7142857 | NA | I-819 | 1 | NA | 0 |  |  | 0.6 | [7 empty] | KR_334 |  |  |  | /General - High-Throughput Polymer Electrolytes DIW/Database of polymer electrolytes/mpr files/10182023 9pegmea 1 pegda 7.5 aerosil 380 constant 22.5 Litfsi Change/10182023 9 pegmea 1 pegda 7,5 wt aerosil 380 6,43 wt litfsi C4 _ 1_C01.mpr | /General - High-Throughput Polymer Electrolytes DIW/Database of polymer electrolytes/mpr files/10182023 9pegmea 1 pegda 7.5 aerosil 380 constant 22.5 Litfsi Change/10182023 9 pegmea 1 pegda 7,5 wt aerosil 380 6,43 wt litfsi C4 _ 2_C01.mpr
308 | 2023-10-18 | PCB print | NA | NA | PEGMEA | 550 | 0.9 | PEGDA | 250 | 0.1 | NA | NA | LiTFSI | 22.5 | aerosil 380 | 7.5 | PEGMEA | 550 | 0.9 | PEGDA | 250 | 0.1 | NA | NA | NA | NA | aerosil 380 | 7.5 | NA | 0.4285714 | 0.5714286 | NA | I-819 | 1 | NA | 0 |  |  | 0.6 | [7 empty] | KR_335
309 | 2023-10-18 | PCB print | NA | NA | PEGMEA | 550 | 0.9 | PEGDA | 250 | 0.1 | NA | NA | LiTFSI | 22.5 | aerosil 380 | 7.5 | PEGMEA | 550 | 0.9 | PEGDA | 250 | 0.1 | NA | NA | NA | NA | aerosil 380 | 7.5 | NA | 0.5714286 | 0.4285714 | NA | I-819 | 1 | NA | 0 |  |  | 0.6 | [7 empty] | KR_336 |  |  |  | /General - High-Throughput Polymer Electrolytes DIW/Database of polymer electrolytes/mpr files/10182023 9pegmea 1 pegda 7.5 aerosil 380 constant 22.5 Litfsi Change/10182023 9 pegmea 1 pegda 7,5 wt aerosil 380 12,86 wt litfsi E4 _ 1_C01.mpr | /General - High-Throughput Polymer Electrolytes DIW/Database of polymer electrolytes/mpr files/10182023 9pegmea 1 pegda 7.5 aerosil 380 constant 22.5 Litfsi Change/10182023 9 pegmea 1 pegda 7,5 wt aerosil 380 12,86 wt litfsi E4 _ 2_C01.mpr | /General - High-Throughput Polymer Electrolytes DIW/Database of polymer electrolytes/mpr files/10182023 9pegmea 1 pegda 7.5 aerosil 380 constant 22.5 Litfsi Change/10182023 9 pegmea 1 pegda 7,5 wt aerosil 380 12,86 wt litfsi E4 _ 3_C01.mpr
310 | 2023-10-18 | PCB print | NA | NA | PEGMEA | 550 | 0.9 | PEGDA | 250 | 0.1 | NA | NA | LiTFSI | 22.5 | aerosil 380 | 7.5 | PEGMEA | 550 | 0.9 | PEGDA | 250 | 0.1 | NA | NA | NA | NA | aerosil 380 | 7.5 | NA | 0.7142857 | 0.2857143 | NA | I-819 | 1 | NA | 0 |  |  | 0.6 | [7 empty] | KR_337 |  |  |  | /General - High-Throughput Polymer Electrolytes DIW/Database of polymer electrolytes/mpr files/10182023 9pegmea 1 pegda 7.5 aerosil 380 constant 22.5 Litfsi Change/10182023 9 pegmea 1 pegda 7,5 wt aerosil 380 16,07 wt litfsi F4 _ 1_C01.mpr | /General - High-Throughput Polymer Electrolytes DIW/Database of polymer electrolytes/mpr files/10182023 9pegmea 1 pegda 7.5 aerosil 380 constant 22.5 Litfsi Change/10182023 9 pegmea 1 pegda 7,5 wt aerosil 380 16,07 wt litfsi F4 _ 2_C01.mpr | /General - High-Throughput Polymer Electrolytes DIW/Database of polymer electrolytes/mpr files/10182023 9pegmea 1 pegda 7.5 aerosil 380 constant 22.5 Litfsi Change/10182023 9 pegmea 1 pegda 7,5 wt aerosil 380 16,07 wt litfsi F4 _ 3_C01.mpr
311 | 2023-10-18 | PCB print | NA | NA | PEGMEA | 550 | 0.9 | PEGDA | 250 | 0.1 | NA | NA | LiTFSI | 22.5 | aerosil 380 | 7.5 | PEGMEA | 550 | 0.9 | PEGDA | 250 | 0.1 | NA | NA | NA | NA | aerosil 380 | 7.5 | NA | 0.8571429 | 0.1428571 | NA | I-819 | 1 | NA | 0 |  |  | 0.6 | [7 empty] | KR_338 |  |  |  | /General - High-Throughput Polymer Electrolytes DIW/Database of polymer electrolytes/mpr files/10182023 9pegmea 1 pegda 7.5 aerosil 380 constant 22.5 Litfsi Change/10182023 9 pegmea 1 pegda 7,5 wt aerosil 380 19,29 wt litfsi G4 _ 1_C01.mpr | /General - High-Throughput Polymer Electrolytes DIW/Database of polymer electrolytes/mpr files/10182023 9pegmea 1 pegda 7.5 aerosil 380 constant 22.5 Litfsi Change/10182023 9 pegmea 1 pegda 7,5 wt aerosil 380 19,29 wt litfsi G4 _ 2_C01.mpr | /General - High-Throughput Polymer Electrolytes DIW/Database of polymer electrolytes/mpr files/10182023 9pegmea 1 pegda 7.5 aerosil 380 constant 22.5 Litfsi Change/10182023 9 pegmea 1 pegda 7,5 wt aerosil 380 19,29 wt litfsi G4 _ 3_C01.mpr
312 | 2023-10-18 | PCB print | NA | NA | PEGMEA | 550 | 0.9 | PEGDA | 250 | 0.1 | NA | NA | LiTFSI | 22.5 | aerosil 380 | 7.5 | PEGMEA | 550 | 0.9 | PEGDA | 250 | 0.1 | NA | NA | NA | NA | aerosil 380 | 7.5 | NA | 1 | 0 | NA | I-819 | 1 | NA | 0 |  |  | 0.6 | [7 empty] | KR_339 |  |  |  | /General - High-Throughput Polymer Electrolytes DIW/Database of polymer electrolytes/mpr files/10182023 9pegmea 1 pegda 7.5 aerosil 380 constant 22.5 Litfsi Change/10182023 9 pegmea 1 pegda 7,5 wt aerosil 380 22,5 wt litfsi H4 _ 1_C01.mpr | /General - High-Throughput Polymer Electrolytes DIW/Database of polymer electrolytes/mpr files/10182023 9pegmea 1 pegda 7.5 aerosil 380 constant 22.5 Litfsi Change/10182023 9 pegmea 1 pegda 7,5 wt aerosil 380 22,5 wt litfsi H4 _ 2_C01.mpr | /General - High-Throughput Polymer Electrolytes DIW/Database of polymer electrolytes/mpr files/10182023 9pegmea 1 pegda 7.5 aerosil 380 constant 22.5 Litfsi Change/10182023 9 pegmea 1 pegda 7,5 wt aerosil 380 22,5 wt litfsi H4 _ 3_C01.mpr