## in
sample_number | date_printed | print_type | fab_method | temperature | humidity | material1a | material1aMW | material1aRat | material2a | material2aMW | material2aRat | electrolyte1a | wt_pct1a | salt2a | wt_pctSalt2a | additive_a | wt_pctAdd_a | material1b | material1bMW | material1bRat | material2b | material2bMW | material2bRat | electrolyte1b | wt_pct1b | salt2b | wt_pctSalt2b | additive_b | wt_pctAdd_b | purge_time_s | Comp1_flowRate | Comp2_flowRate | actual_composition_by_fluorescence_in_the_future | initiator | wt_initiator | ratio_eo_li | x_li_tfsi | additive | additive_wt | SPE_thickness1_mm | SPE_thickness2_mm | SPE_thickness3_mm | area_cm2 | sample_ID | resistance1_o | resistance2_o | resistance3_o | resistanceAVG_o | ionic_conductivity_s_cm | notes | EIS_mpr | 2EIS_mpr | 3EIS_mpr | 4EIS_mpr
1 | 2023-10-23 | PCB print | 2 | NA | NA | PEGMEA | 550 | 0.9 | PEGDA | 250 | 0.1 | NA | NA | NA | NA | aerosil 380 | 15 | PEGMEA | 550 | 0.9 | PEGDA | 250 | 0.1 | NA | NA | NA | NA | NA | NA | 240 | 0 | 1 | NA | I-819 | 1 | NA | 0 | NA | NA | 1.86 | 1.86 | 2.05 | 0.028 | SS_01 | 7630000 | 8280000 | 9140000 | 8350000 | 1.06929e-07 | trasnparent | /General - High-Throughput Polymer Electrolytes DIW/Database of polymer electrolytes/mpr files/10232023 9 pegmea 1 pegda 15 wt Aerosil 380 (vary)/10232023 9 pegmea 1 pegda 0wt aerosil 380 A2 _ 1_C01 | /General - High-Throughput Polymer Electrolytes DIW/Database of polymer electrolytes/mpr files/10232023 9 pegmea 1 pegda 15 wt Aerosil 380 (vary)/10232023 9 pegmea 1 pegda 0wt aerosil 380 A2 _ 2_C01 | /General - High-Throughput Polymer Electrolytes DIW/Database of polymer electrolytes/mpr files/10232023 9 pegmea 1 pegda 15 wt Aerosil 380 (vary)/10232023 9 pegmea 1 pegda 0wt aerosil 380 A2 _ 3_C01
2 | 2023-10-23 | PCB print | 2 | NA | NA | PEGMEA | 550 | 0.9 | PEGDA | 250 | 0.1 | NA | NA | NA | NA | aerosil 380 | 15 | PEGMEA | 550 | 0.9 | PEGDA | 250 | 0.1 | NA | NA | NA | NA | NA | NA | 240 | 0.1428571 | 0.8571429 | NA | I-819 | 1 | NA | 0 | NA | NA | 1.18 | 1.2 | 1.24 | 0.028 | SS_02 | 9350000 | 9900000 | 9610000 | 9620000 | 9.281259e-08 | trasnparent | /General - High-Throughput Polymer Electrolytes DIW/Database of polymer electrolytes/mpr files/10232023 9 pegmea 1 pegda 15 wt Aerosil 380 (vary)/10232023 9 pegmea 1 pegda 2,14 wt aerosil 380 B2 _ 1_C01 | /General - High-Throughput Polymer Electrolytes DIW/Database of polymer electrolytes/mpr files/10232023 9 pegmea 1 pegda 15 wt Aerosil 380 (vary)/10232023 9 pegmea 1 pegda 2,14 wt aerosil 380 B2 _ 2_C01 | /General - High-Throughput Polymer Electrolytes DIW/Database of polymer electrolytes/mpr files/10232023 9 pegmea 1 pegda 15 wt Aerosil 380 (vary)/10232023 9 pegmea 1 pegda 2,14 wt aerosil 380 B2 _ 3_C01
3 | 2023-10-23 | PCB print | 2 | NA | NA | PEGMEA | 550 | 0.9 | PEGDA | 250 | 0.1 | NA | NA | NA | NA | aerosil 380 | 15 | PEGMEA | 550 | 0.9 | PEGDA | 250 | 0.1 | NA | NA | NA | NA | NA | NA | 240 | 0.2857143 | 0.7142857 | NA | I-819 | 1 | NA | 0 | NA | NA | 1.74 | 1.78 | 1.85 | 0.028 | SS_03 | 12900000 | 9080000 | 10100000 | 10693333.3 | 8.349662e-08 | trasnparent | /General - High-Throughput Polymer Electrolytes DIW/Database of polymer electrolytes/mpr files/10232023 9 pegmea 1 pegda 15 wt Aerosil 380 (vary)/10232023 9 pegmea 1 pegda 4,29 wt aerosil 380 C2 _ 1_C01 | /General - High-Throughput Polymer Electrolytes DIW/Database of polymer electrolytes/mpr files/10232023 9 pegmea 1 pegda 15 wt Aerosil 380 (vary)/10232023 9 pegmea 1 pegda 4,29 wt aerosil 380 C2 _ 2_C01 | /General - High-Throughput Polymer Electrolytes DIW/Database of polymer electrolytes/mpr files/10232023 9 pegmea 1 pegda 15 wt Aerosil 380 (vary)/10232023 9 pegmea 1 pegda 4,29 wt aerosil 380 C2 _ 3_C01
4 | 2023-10-23 | PCB print | 2 | NA | NA | PEGMEA | 550 | 0.9 | PEGDA | 250 | 0.1 | NA | NA | NA | NA | aerosil 380 | 15 | PEGMEA | 550 | 0.9 | PEGDA | 250 | 0.1 | NA | NA | NA | NA | NA | NA | 240 | 0.4285714 | 0.5714286 | NA | I-819 | 1 | NA | 0 | NA | NA | 1.76 | 1.83 | 1.89 | 0.028 | SS_04 | 10400000 | 11600000 | 13900000 | 11966666.7 | 7.461202e-08 | trasnparent | /General - High-Throughput Polymer Electrolytes DIW/Database of polymer electrolytes/mpr files/10232023 9 pegmea 1 pegda 15 wt Aerosil 380 (vary)/10232023 9 pegmea 1 pegda 6,43 wt aerosil 380 D2 _ 1_C01 | /General - High-Throughput Polymer Electrolytes DIW/Database of polymer electrolytes/mpr files/10232023 9 pegmea 1 pegda 15 wt Aerosil 380 (vary)/10232023 9 pegmea 1 pegda 6,43 wt aerosil 380 D2 _ 2_C01 | /General - High-Throughput Polymer Electrolytes DIW/Database of polymer electrolytes/mpr files/10232023 9 pegmea 1 pegda 15 wt Aerosil 380 (vary)/10232023 9 pegmea 1 pegda 6,43 wt aerosil 380 D2 _ 3_C01
5 | 2023-10-23 | PCB print | 2 | NA | NA | PEGMEA | 550 | 0.9 | PEGDA | 250 | 0.1 | NA | NA | NA | NA | aerosil 380 | 15 | PEGMEA | 550 | 0.9 | PEGDA | 250 | 0.1 | NA | NA | NA | NA | NA | NA | 240 | 0.5714286 | 0.4285714 | NA | I-819 | 1 | NA | 0 | NA | NA | 1.75 | 1.82 | 1.89 | 0.028 | SS_05 | 10500000 | 11100000 | 9020000 | 10206666.7 | 8.747784e-08 | trasnparent | /General - High-Throughput Polymer Electrolytes DIW/Database of polymer electrolytes/mpr files/10232023 9 pegmea 1 pegda 15 wt Aerosil 380 (vary)/10232023 9 pegmea 1 pegda 8,57 wt aerosil 380 E2 _ 1_C01 | /General - High-Throughput Polymer Electrolytes DIW/Database of polymer electrolytes/mpr files/10232023 9 pegmea 1 pegda 15 wt Aerosil 380 (vary)/10232023 9 pegmea 1 pegda 8,57 wt aerosil 380 E2 _ 2_C01 | /General - High-Throughput Polymer Electrolytes DIW/Database of polymer electrolytes/mpr files/10232023 9 pegmea 1 pegda 15 wt Aerosil 380 (vary)/10232023 9 pegmea 1 pegda 8,57 wt aerosil 380 E2 _ 3_C01
6 | 2023-10-23 | PCB print | 2 | NA | NA | PEGMEA | 550 | 0.9 | PEGDA | 250 | 0.1 | NA | NA | NA | NA | aerosil 380 | 15 | PEGMEA | 550 | 0.9 | PEGDA | 250 | 0.1 | NA | NA | NA | NA | NA | NA | 240 | 0.7142857 | 0.2857143 | NA | I-819 | 1 | NA | 0 | NA | NA | 1.54 | 1.6 | 1.62 | 0.028 | SS_06 | 10600000 | 10100000 | 11200000 | 10633333.3 | 8.396776e-08 | trasnparent | /General - High-Throughput Polymer Electrolytes DIW/Database of polymer electrolytes/mpr files/10232023 9 pegmea 1 pegda 15 wt Aerosil 380 (vary)/10232023 9 pegmea 1 pegda 10,71 wt aerosil 380 F2 _ 1_C01 | /General - High-Throughput Polymer Electrolytes DIW/Database of polymer electrolytes/mpr files/10232023 9 pegmea 1 pegda 15 wt Aerosil 380 (vary)/10232023 9 pegmea 1 pegda 10,71 wt aerosil 380 F2 _ 2_C01 | /General - High-Throughput Polymer Electrolytes DIW/Database of polymer electrolytes/mpr files/10232023 9 pegmea 1 pegda 15 wt Aerosil 380 (vary)/10232023 9 pegmea 1 pegda 10,71 wt aerosil 380 F2 _ 3_C01
7 | 2023-10-23 | PCB print | 2 | NA | NA | PEGMEA | 550 | 0.9 | PEGDA | 250 | 0.1 | NA | NA | NA | NA | aerosil 380 | 15 | PEGMEA | 550 | 0.9 | PEGDA | 250 | 0.1 | NA | NA | NA | NA | NA | NA | 240 | 0.8571429 | 0.1428571 | NA | I-819 | 1 | NA | 0 | NA | NA | 1.54 | 1.58 | 1.61 | 0.028 | SS_07 | 11500000 | 11200000 | 10600000 | 11100000 | 8.043758e-08 | trasnparent | /General - High-Throughput Polymer Electrolytes DIW/Database of polymer electrolytes/mpr files/10232023 9 pegmea 1 pegda 15 wt Aerosil 380 (vary)/10232023 9 pegmea 1 pegda 12,86 wt aerosil 380 G2 _ 1_C01 | /General - High-Throughput Polymer Electrolytes DIW/Database of polymer electrolytes/mpr files/10232023 9 pegmea 1 pegda 15 wt Aerosil 380 (vary)/10232023 9 pegmea 1 pegda 12,86 wt aerosil 380 G2 _ 2_C01 | /General - High-Throughput Polymer Electrolytes DIW/Database of polymer electrolytes/mpr files/10232023 9 pegmea 1 pegda 15 wt Aerosil 380 (vary)/10232023 9 pegmea 1 pegda 12,86 wt aerosil 380 G2 _ 3_C01
8 | 2023-10-23 | PCB print | 2 | NA | NA | PEGMEA | 550 | 0.9 | PEGDA | 250 | 0.1 | NA | NA | NA | NA | aerosil 380 | 15 | PEGMEA | 550 | 0.9 | PEGDA | 250 | 0.1 | NA | NA | NA | NA | NA | NA | 240 | 1 | 0 | NA | I-819 | 1 | NA | 0 | NA | NA | 2.11 | 2.25 | 2.27 | 0.028 | SS_08 | 12800000 | 11900000 | 10900000 | 11866666.7 | 7.524077e-08 | trasnparent | /General - High-Throughput Polymer Electrolytes DIW/Database of polymer electrolytes/mpr files/10232023 9 pegmea 1 pegda 15 wt Aerosil 380 (vary)/10232023 9 pegmea 1 pegda 15 wt aerosil 380 H2 _ 1_C01 | /General - High-Throughput Polymer Electrolytes DIW/Database of polymer electrolytes/mpr files/10232023 9 pegmea 1 pegda 15 wt Aerosil 380 (vary)/10232023 9 pegmea 1 pegda 15 wt aerosil 380 H2 _ 2_C01 | /General - High-Throughput Polymer Electrolytes DIW/Database of polymer electrolytes/mpr files/10232023 9 pegmea 1 pegda 15 wt Aerosil 380 (vary)/10232023 9 pegmea 1 pegda 15 wt aerosil 380 H2 _ 3_C01
9 | 2023-10-25 | PCB print | 2 | NA | NA | PEGMEA | 550 | 0.9 | PEGDA | 250 | 0.1 | NA | NA | LiTFSI | 30 | aerosil 380 | 7.5 | PEGMEA | 550 | 0.9 | PEGDA | 250 | 0.1 |  | NA | NA | NA | aerosil 380 | 7.5 | 240 | 0 | 1 | NA | I-819 | 1 | NA | 0 | NA | NA | 1.92 | 1.95 | 2.19 | 0.028 | SS_09 | 13400000 | 26200000 | 2650000 | 14083333.3 | 6.339814e-08 | trasnparent | /General - High-Throughput Polymer Electrolytes DIW/Database of polymer electrolytes/mpr files/10252023/10252023 1 pegda 9 pegmea 7.5 wt aerosil 380 (constant) 30 wt litfsi (vary)/A2_1_C01.mpr | /General - High-Throughput Polymer Electrolytes DIW/Database of polymer electrolytes/mpr files/10252023/10252023 1 pegda 9 pegmea 7.5 wt aerosil 380 (constant) 30 wt litfsi (vary)/A2_2_C01.mpr | /General - High-Throughput Polymer Electrolytes DIW/Database of polymer electrolytes/mpr files/10252023/10252023 1 pegda 9 pegmea 7.5 wt aerosil 380 (constant) 30 wt litfsi (vary)/A2_3_C01.mpr
10 | 2023-10-25 | PCB print | 2 | NA | NA | PEGMEA | 550 | 0.9 | PEGDA | 250 | 0.1 | NA | NA | LiTFSI | 30 | aerosil 380 | 7.5 | PEGMEA | 550 | 0.9 | PEGDA | 250 | 0.1 |  | NA | NA | NA | aerosil 380 | 7.5 | 240 | 0.1428571 | 0.8571429 | NA | I-819 | 1 | NA | 0 | NA | NA | 1.5 | 1.54 | 1.69 | 0.028 | SS_10 | 434000 | 531000 | 536000 | 500333.3 | 1.784525e-06 | trasnparent | /General - High-Throughput Polymer Electrolytes DIW/Database of polymer electrolytes/mpr files/10252023/10252023 1 pegda 9 pegmea 7.5 wt aerosil 380 (constant) 30 wt litfsi (vary)/B2_1_C01.mpr | /General - High-Throughput Polymer Electrolytes DIW/Database of polymer electrolytes/mpr files/10252023/10252023 1 pegda 9 pegmea 7.5 wt aerosil 380 (constant) 30 wt litfsi (vary)/B2_2_C01.mpr | /General - High-Throughput Polymer Electrolytes DIW/Database of polymer electrolytes/mpr files/10252023/10252023 1 pegda 9 pegmea 7.5 wt aerosil 380 (constant) 30 wt litfsi (vary)/B2_3_C01.mpr
11 | 2023-10-25 | PCB print | 2 | NA | NA | PEGMEA | 550 | 0.9 | PEGDA | 250 | 0.1 | NA | NA | LiTFSI | 30 | aerosil 380 | 7.5 | PEGMEA | 550 | 0.9 | PEGDA | 250 | 0.1 |  | NA | NA | NA | aerosil 380 | 7.5 | 240 | 0.2857143 | 0.7142857 | NA | I-819 | 1 | NA | 0 | NA | NA | 1.15 | 1.25 | 1.32 | 0.028 | SS_11 | 169000 | 248000 | 266000 | 227666.7 | 3.921774e-06 | trasnparent | /General - High-Throughput Polymer Electrolytes DIW/Database of polymer electrolytes/mpr files/10252023/10252023 1 pegda 9 pegmea 7.5 wt aerosil 380 (constant) 30 wt litfsi (vary)/C2_1_C01.mpr | /General - High-Throughput Polymer Electrolytes DIW/Database of polymer electrolytes/mpr files/10252023/10252023 1 pegda 9 pegmea 7.5 wt aerosil 380 (constant) 30 wt litfsi (vary)/C2_2_C01.mpr | /General - High-Throughput Polymer Electrolytes DIW/Database of polymer electrolytes/mpr files/10252023/10252023 1 pegda 9 pegmea 7.5 wt aerosil 380 (constant) 30 wt litfsi (vary)/C2_3_C01.mpr
12 | 2023-10-25 | PCB print | 2 | NA | NA | PEGMEA | 550 | 0.9 | PEGDA | 250 | 0.1 | NA | NA | LiTFSI | 30 | aerosil 380 | 7.5 | PEGMEA | 550 | 0.9 | PEGDA | 250 | 0.1 |  | NA | NA | NA | aerosil 380 | 7.5 | 240 | 0.4285714 | 0.5714286 | NA | I-819 | 1 | NA | 0 | NA | NA | 2.46 | 2.56 | 2.84 | 0.028 | SS_12 | 192000 | 155000 | 162000 | 169666.7 | 5.262419e-06 | trasnparent | /General - High-Throughput Polymer Electrolytes DIW/Database of polymer electrolytes/mpr files/10252023/10252023 1 pegda 9 pegmea 7.5 wt aerosil 380 (constant) 30 wt litfsi (vary)/D2_1_C01.mpr | /General - High-Throughput Polymer Electrolytes DIW/Database of polymer electrolytes/mpr files/10252023/10252023 1 pegda 9 pegmea 7.5 wt aerosil 380 (constant) 30 wt litfsi (vary)/D2_2_C01.mpr | /General - High-Throughput Polymer Electrolytes DIW/Database of polymer electrolytes/mpr files/10252023/10252023 1 pegda 9 pegmea 7.5 wt aerosil 380 (constant) 30 wt litfsi (vary)/D2_3_C01.mpr
13 | 2023-10-25 | PCB print | 2 | NA | NA | PEGMEA | 550 | 0.9 | PEGDA | 250 | 0.1 | NA | NA | LiTFSI | 30 | aerosil 380 | 7.5 | PEGMEA | 550 | 0.9 | PEGDA | 250 | 0.1 |  | NA | NA | NA | aerosil 380 | 7.5 | 240 | 0.5714286 | 0.4285714 | NA | I-819 | 1 | NA | 0 | NA | NA | 1.39 | 1.57 | 1.59 | 0.028 | SS_13 | 146000 | 180000 | 165000 | 163666.7 | 5.455339e-06 | trasnparent | /General - High-Throughput Polymer Electrolytes DIW/Database of polymer electrolytes/mpr files/10252023/10252023 1 pegda 9 pegmea 7.5 wt aerosil 380 (constant) 30 wt litfsi (vary)/E2_1_C01.mpr | /General - High-Throughput Polymer Electrolytes DIW/Database of polymer electrolytes/mpr files/10252023/10252023 1 pegda 9 pegmea 7.5 wt aerosil 380 (constant) 30 wt litfsi (vary)/E2_2_C01.mpr | /General - High-Throughput Polymer Electrolytes DIW/Database of polymer electrolytes/mpr files/10252023/10252023 1 pegda 9 pegmea 7.5 wt aerosil 380 (constant) 30 wt litfsi (vary)/E2_3_C01.mpr
14 | 2023-10-25 | PCB print | 2 | NA | NA | PEGMEA | 550 | 0.9 | PEGDA | 250 | 0.1 | NA | NA | LiTFSI | 30 | aerosil 380 | 7.5 | PEGMEA | 550 | 0.9 | PEGDA | 250 | 0.1 |  | NA | NA | NA | aerosil 380 | 7.5 | 240 | 0.7142857 | 0.2857143 | NA | I-819 | 1 | NA | 0 | NA | NA | 1.98 | 2.18 | 2.27 | 0.028 | SS_14 | 209000 | 177000 | 170000 | 185333.3 | 4.817575e-06 | trasnparent | /General - High-Throughput Polymer Electrolytes DIW/Database of polymer electrolytes/mpr files/10252023/10252023 1 pegda 9 pegmea 7.5 wt aerosil 380 (constant) 30 wt litfsi (vary)/F2_1_C01.mpr | /General - High-Throughput Polymer Electrolytes DIW/Database of polymer electrolytes/mpr files/10252023/10252023 1 pegda 9 pegmea 7.5 wt aerosil 380 (constant) 30 wt litfsi (vary)/F2_2_C01.mpr | /General - High-Throughput Polymer Electrolytes DIW/Database of polymer electrolytes/mpr files/10252023/10252023 1 pegda 9 pegmea 7.5 wt aerosil 380 (constant) 30 wt litfsi (vary)/F2_3_C01.mpr
15 | 2023-10-25 | PCB print | 2 | NA | NA | PEGMEA | 550 | 0.9 | PEGDA | 250 | 0.1 | NA | NA | LiTFSI | 30 | aerosil 380 | 7.5 | PEGMEA | 550 | 0.9 | PEGDA | 250 | 0.1 |  | NA | NA | NA | aerosil 380 | 7.5 | 240 | 0.8571429 | 0.1428571 | NA | I-819 | 1 | NA | 0 | NA | NA | 1.86 | 1.96 | 2.03 | 0.028 | SS_15 | 226000 | 195000 | 184000 | 201666.7 | 4.427391e-06 | trasnparent | /General - High-Throughput Polymer Electrolytes DIW/Database of polymer electrolytes/mpr files/10252023/10252023 1 pegda 9 pegmea 7.5 wt aerosil 380 (constant) 30 wt litfsi (vary)/G2_1_C01.mpr | /General - High-Throughput Polymer Electrolytes DIW/Database of polymer electrolytes/mpr files/10252023/10252023 1 pegda 9 pegmea 7.5 wt aerosil 380 (constant) 30 wt litfsi (vary)/G2_2_C01.mpr | /General - High-Throughput Polymer Electrolytes DIW/Database of polymer electrolytes/mpr files/10252023/10252023 1 pegda 9 pegmea 7.5 wt aerosil 380 (constant) 30 wt litfsi (vary)/G2_3_C01.mpr
16 | 2023-10-25 | PCB print | 2 | NA | NA | PEGMEA | 550 | 0.9 | PEGDA | 250 | 0.1 | NA | NA | LiTFSI | 30 | aerosil 380 | 7.5 | PEGMEA | 550 | 0.9 | PEGDA | 250 | 0.1 |  | NA | NA | NA | aerosil 380 | 7.5 | 240 | 1 | 0 | NA | I-819 | 1 | NA | 0 | NA | NA | 2.16 | 2.21 | 2.22 | 0.028 | SS_16 | 236000 | 198000 | 199000 | 211000 | 4.23155e-06 | trasnparent | /General - High-Throughput Polymer Electrolytes DIW/Database of polymer electrolytes/mpr files/10252023/10252023 1 pegda 9 pegmea 7.5 wt aerosil 380 (constant) 30 wt litfsi (vary)/H2_1_C01.mpr | /General - High-Throughput Polymer Electrolytes DIW/Database of polymer electrolytes/mpr files/10252023/10252023 1 pegda 9 pegmea 7.5 wt aerosil 380 (constant) 30 wt litfsi (vary)/H2_2_C01.mpr | /General - High-Throughput Polymer Electrolytes DIW/Database of polymer electrolytes/mpr files/10252023/10252023 1 pegda 9 pegmea 7.5 wt aerosil 380 (constant) 30 wt litfsi (vary)/H2_3_C01.mpr
17 | 2023-10-25 | PCB print | 2 | NA | NA | PEGMEA | 550 | 0.9 | PEGDA | 250 | 0.1 | NA | NA | LiTFSI | 30 | aerosil 380 | 15 | PEGMEA | 550 | 0.9 | PEGDA | 250 | 0.1 |  | NA | NA | NA | aerosil 380 | 15 | 240 | 0 | 1 | NA | I-819 | 1 | NA | 0 | NA | NA |  |  |  | 0.028 | SS_17 | 1260000 | 2380000 | 2160000 | 1933333.3 | 4.618227e-07 | trasnparent | /General - High-Throughput Polymer Electrolytes DIW/Database of polymer electrolytes/mpr files/10252023/10252023 1 pegda 9 pegmea 15 wt aerosil (constant) 30 wt Litfsi (vary)/A1_1_C01.mpr | /General - High-Throughput Polymer Electrolytes DIW/Database of polymer electrolytes/mpr files/10252023/10252023 1 pegda 9 pegmea 15 wt aerosil (constant) 30 wt Litfsi (vary)/A1_2_C01.mpr | /General - High-Throughput Polymer Electrolytes DIW/Database of polymer electrolytes/mpr files/10252023/10252023 1 pegda 9 pegmea 15 wt aerosil (constant) 30 wt Litfsi (vary)/A1_3_C01.mpr
18 | 2023-10-25 | PCB print | 2 | NA | NA | PEGMEA | 550 | 0.9 | PEGDA | 250 | 0.1 | NA | NA | LiTFSI | 30 | aerosil 380 | 15 | PEGMEA | 550 | 0.9 | PEGDA | 250 | 0.1 |  | NA | NA | NA | aerosil 380 | 15 | 240 | 0.1428571 | 0.8571429 | NA | I-819 | 1 | NA | 0 | NA | NA |  |  |  | 0.028 | SS_18 | 131000 | 2480000 | 2470000 | 1693666.7 | 5.271741e-07 | trasnparent | /General - High-Throughput Polymer Electrolytes DIW/Database of polymer electrolytes/mpr files/10252023/10252023 1 pegda 9 pegmea 15 wt aerosil (constant) 30 wt Litfsi (vary)/B1_1_C01.mpr | /General - High-Throughput Polymer Electrolytes DIW/Database of polymer electrolytes/mpr files/10252023/10252023 1 pegda 9 pegmea 15 wt aerosil (constant) 30 wt Litfsi (vary)/B1_2_C01.mpr | /General - High-Throughput Polymer Electrolytes DIW/Database of polymer electrolytes/mpr files/10252023/10252023 1 pegda 9 pegmea 15 wt aerosil (constant) 30 wt Litfsi (vary)/B1_3_C01.mpr
19 | 2023-10-25 | PCB print | 2 | NA | NA | PEGMEA | 550 | 0.9 | PEGDA | 250 | 0.1 | NA | NA | LiTFSI | 30 | aerosil 380 | 15 | PEGMEA | 550 | 0.9 | PEGDA | 250 | 0.1 |  | NA | NA | NA | aerosil 380 | 15 | 240 | 0.2857143 | 0.7142857 | NA | I-819 | 1 | NA | 0 | NA | NA | 1.89 | 2.09 | 2.09 | 0.028 | SS_19 | 129000 | 2670000 | 2660000 | 1819666.7 | 4.906707e-07 | trasnparent | /General - High-Throughput Polymer Electrolytes DIW/Database of polymer electrolytes/mpr files/10252023/10252023 1 pegda 9 pegmea 15 wt aerosil (constant) 30 wt Litfsi (vary)/C1_1_C01.mpr | /General - High-Throughput Polymer Electrolytes DIW/Database of polymer electrolytes/mpr files/10252023/10252023 1 pegda 9 pegmea 15 wt aerosil (constant) 30 wt Litfsi (vary)/C1_2_C01.mpr | /General - High-Throughput Polymer Electrolytes DIW/Database of polymer electrolytes/mpr files/10252023/10252023 1 pegda 9 pegmea 15 wt aerosil (constant) 30 wt Litfsi (vary)/C1_3_C01.mpr
20 | 2023-10-25 | PCB print | 2 | NA | NA | PEGMEA | 550 | 0.9 | PEGDA | 250 | 0.1 | NA | NA | LiTFSI | 30 | aerosil 380 | 15 | PEGMEA | 550 | 0.9 | PEGDA | 250 | 0.1 |  | NA | NA | NA | aerosil 380 | 15 | 240 | 0.4285714 | 0.5714286 | NA | I-819 | 1 | NA | 0 | NA | NA | 0.81 | 0.85 | 0.92 | 0.028 | SS_20 | 231000 | 2010000 | 1090000 | 1110333.3 | 8.041343e-07 | trasnparent | /General - High-Throughput Polymer Electrolytes DIW/Database of polymer electrolytes/mpr files/10252023/10252023 1 pegda 9 pegmea 15 wt aerosil (constant) 30 wt Litfsi (vary)/D1_1_C01.mpr | /General - High-Throughput Polymer Electrolytes DIW/Database of polymer electrolytes/mpr files/10252023/10252023 1 pegda 9 pegmea 15 wt aerosil (constant) 30 wt Litfsi (vary)/D1_2_C01.mpr | /General - High-Throughput Polymer Electrolytes DIW/Database of polymer electrolytes/mpr files/10252023/10252023 1 pegda 9 pegmea 15 wt aerosil (constant) 30 wt Litfsi (vary)/D1_3_C01.mpr
21 | 2023-10-25 | Bulk cast | 2 | NA | NA | PEGMEA | 550 | 0.9 | PEGDA | 250 | 0.1 | NA | NA | LiTFSI | 30 | aerosil 380 | 15 | PEGMEA | 550 | 0.9 | PEGDA | 250 | 0.1 |  | NA | NA | NA | aerosil 380 | 15 | 240 | 1 | 0 | NA | I-819 | 1 | NA | 0 | NA | NA |  |  |  | 0.028 | SS_21 | 219000 | 240000 | 210000 | 223000 | 4.003844e-06 | opaque | /General - High-Throughput Polymer Electrolytes DIW/Database of polymer electrolytes/mpr files/10252023/10252023 1 pegda 9 pegmea 15 wt aerosil (constant) 30 wt Litfsi (vary)/A4_1_C01.mpr | /General - High-Throughput Polymer Electrolytes DIW/Database of polymer electrolytes/mpr files/10252023/10252023 1 pegda 9 pegmea 15 wt aerosil (constant) 30 wt Litfsi (vary)/A4_2_C01.mpr | /General - High-Throughput Polymer Electrolytes DIW/Database of polymer electrolytes/mpr files/10252023/10252023 1 pegda 9 pegmea 15 wt aerosil (constant) 30 wt Litfsi (vary)/A4_3_C01.mpr
22 | 2023-10-25 | Bulk cast | 2 | NA | NA | PEGMEA | 550 | 0.9 | PEGDA | 250 | 0.1 | NA | NA | LiTFSI | 30 | aerosil 380 | 15 | PEGMEA | 550 | 0.9 | PEGDA | 250 | 0.1 |  | NA | NA | NA | aerosil 380 | 15 | 240 | 0 | 1 | NA | I-819 | 1 | NA | 0 | NA | NA |  |  |  | 0.028 | SS_22 | 2560000 |  |  | 2560000 | 3.487723e-07 | opaque | /General - High-Throughput Polymer Electrolytes DIW/Database of polymer electrolytes/mpr files/10252023/10252023 1 pegda 9 pegmea 15 wt aerosil (constant) 30 wt Litfsi (vary)/H4_3_C01.mpr
23 | 2023-10-26 | PCB print | 2 | NA | NA | PEGMEA | 550 | 0.9 | PEGDA | 250 | 0.1 | NA | NA | NA | NA | NA | NA | PEGMEA | 550 | 0.9 | PEGDA | 250 | 0.1 | NA | NA | LiTFSI | 30 | NA | NA | 60 | 0 | 1 | NA | I-819 | 1 | NA | 0 | NA | NA | 1.6 | 1.64 | 1.67 | 0.028 | SS_23 | 2460000 | 12800000 | 2420000 | 5893333.3 | 1.515029e-07 | trasnparent | /General - High-Throughput Polymer Electrolytes DIW/Database of polymer electrolytes/mpr files/10262023 1 pegda 9 pegmea 30wt litfsi (vary)/A2_1_C01.mpr | /General - High-Throughput Polymer Electrolytes DIW/Database of polymer electrolytes/mpr files/10262023 1 pegda 9 pegmea 30wt litfsi (vary)/A2_3_C01.mpr | /General - High-Throughput Polymer Electrolytes DIW/Database of polymer electrolytes/mpr files/10262023 1 pegda 9 pegmea 30wt litfsi (vary)/pin0_column0_row0_2023_10_26_11_5_50/pin0_column0_row0_2023_10_26_11_5_50_C01.mpr | /General - High-Throughput Polymer Electrolytes DIW/Database of polymer electrolytes/mpr files/10262023 1 pegda 9 pegmea 30wt litfsi (vary)/pin0_column0_row0_2023_10_26_9_31_14/pin0_column0_row0_2023_10_26_9_31_14_C01.mpr
24 | 2023-10-26 | PCB print | 2 | NA | NA | PEGMEA | 550 | 0.9 | PEGDA | 250 | 0.1 | NA | NA | NA | NA | NA | NA | PEGMEA | 550 | 0.9 | PEGDA | 250 | 0.1 | NA | NA | LiTFSI | 30 | NA | NA | 60 | 0.1428571 | 0.8571429 | NA | I-819 | 1 | NA | 0 | NA | NA | 1.53 | 1.72 | 1.72 | 0.028 | SS_24 | 208000 | 248000 | 197000 | 217666.7 | 4.101947e-06 | trasnparent | /General - High-Throughput Polymer Electrolytes DIW/Database of polymer electrolytes/mpr files/10262023 1 pegda 9 pegmea 30wt litfsi (vary)/B2_1_C01.mpr | /General - High-Throughput Polymer Electrolytes DIW/Database of polymer electrolytes/mpr files/10262023 1 pegda 9 pegmea 30wt litfsi (vary)/B2_3_C01.mpr | /General - High-Throughput Polymer Electrolytes DIW/Database of polymer electrolytes/mpr files/10262023 1 pegda 9 pegmea 30wt litfsi (vary)/pin0_column1_row0_2023_10_26_11_7_27/pin0_column1_row0_2023_10_26_11_7_27_C01.mpr | /General - High-Throughput Polymer Electrolytes DIW/Database of polymer electrolytes/mpr files/10262023 1 pegda 9 pegmea 30wt litfsi (vary)/pin0_column1_row0_2023_10_26_9_32_51/pin0_column1_row0_2023_10_26_9_32_51_C01.mpr
25 | 2023-10-26 | PCB print | 2 | NA | NA | PEGMEA | 550 | 0.9 | PEGDA | 250 | 0.1 | NA | NA | NA | NA | NA | NA | PEGMEA | 550 | 0.9 | PEGDA | 250 | 0.1 | NA | NA | LiTFSI | 30 | NA | NA | 60 | 0.2857143 | 0.7142857 | NA | I-819 | 1 | NA | 0 | NA | NA | 1.77 | 1.84 | 2.02 | 0.028 | SS_25 | 175000 | 168000 | 168000 | 170333.3 | 5.241823e-06 | trasnparent | /General - High-Throughput Polymer Electrolytes DIW/Database of polymer electrolytes/mpr files/10262023 1 pegda 9 pegmea 30wt litfsi (vary)/C2_1_C01.mpr | /General - High-Throughput Polymer Electrolytes DIW/Database of polymer electrolytes/mpr files/10262023 1 pegda 9 pegmea 30wt litfsi (vary)/C2_3_C01.mpr | /General - High-Throughput Polymer Electrolytes DIW/Database of polymer electrolytes/mpr files/10262023 1 pegda 9 pegmea 30wt litfsi (vary)/pin0_column2_row0_2023_10_26_11_9_4/pin0_column2_row0_2023_10_26_11_9_4_C01.mpr | /General - High-Throughput Polymer Electrolytes DIW/Database of polymer electrolytes/mpr files/10262023 1 pegda 9 pegmea 30wt litfsi (vary)/pin0_column2_row0_2023_10_26_9_34_23/pin0_column2_row0_2023_10_26_9_34_23_C01.mpr
26 | 2023-10-26 | PCB print | 2 | NA | NA | PEGMEA | 550 | 0.9 | PEGDA | 250 | 0.1 | NA | NA | NA | NA | NA | NA | PEGMEA | 550 | 0.9 | PEGDA | 250 | 0.1 | NA | NA | LiTFSI | 30 | NA | NA | 60 | 0.4285714 | 0.5714286 | NA | I-819 | 1 | NA | 0 | NA | NA | 2.02 | 2.05 | 2.09 | 0.028 | SS_26 | 174000 | 167000 | 163000 | 168000 | 5.314626e-06 | trasnparent | /General - High-Throughput Polymer Electrolytes DIW/Database of polymer electrolytes/mpr files/10262023 1 pegda 9 pegmea 30wt litfsi (vary)/D2_1_C01.mpr | /General - High-Throughput Polymer Electrolytes DIW/Database of polymer electrolytes/mpr files/10262023 1 pegda 9 pegmea 30wt litfsi (vary)/D2_3_C01.mpr | /General - High-Throughput Polymer Electrolytes DIW/Database of polymer electrolytes/mpr files/10262023 1 pegda 9 pegmea 30wt litfsi (vary)/pin0_column3_row0_2023_10_26_11_10_41/pin0_column3_row0_2023_10_26_11_10_41_C01.mpr | /General - High-Throughput Polymer Electrolytes DIW/Database of polymer electrolytes/mpr files/10262023 1 pegda 9 pegmea 30wt litfsi (vary)/pin0_column3_row0_2023_10_26_9_35_55/pin0_column3_row0_2023_10_26_9_35_55_C01.mpr
27 | 2023-10-26 | PCB print | 2 | NA | NA | PEGMEA | 550 | 0.9 | PEGDA | 250 | 0.1 | NA | NA | NA | NA | NA | NA | PEGMEA | 550 | 0.9 | PEGDA | 250 | 0.1 | NA | NA | LiTFSI | 30 | NA | NA | 60 | 0.5714286 | 0.4285714 | NA | I-819 | 1 | NA | 0 | NA | NA | 1.73 | 1.85 | 1.85 | 0.028 | SS_27 | 164000 | 173000 | 164000 | 167000 | 5.34645e-06 | trasnparent | /General - High-Throughput Polymer Electrolytes DIW/Database of polymer electrolytes/mpr files/10262023 1 pegda 9 pegmea 30wt litfsi (vary)/E2_1_C01.mpr | /General - High-Throughput Polymer Electrolytes DIW/Database of polymer electrolytes/mpr files/10262023 1 pegda 9 pegmea 30wt litfsi (vary)/E2_3_C01.mpr | /General - High-Throughput Polymer Electrolytes DIW/Database of polymer electrolytes/mpr files/10262023 1 pegda 9 pegmea 30wt litfsi (vary)/pin0_column4_row0_2023_10_26_11_12_18/pin0_column4_row0_2023_10_26_11_12_18_C01.mpr | /General - High-Throughput Polymer Electrolytes DIW/Database of polymer electrolytes/mpr files/10262023 1 pegda 9 pegmea 30wt litfsi (vary)/pin0_column4_row0_2023_10_26_9_37_33/pin0_column4_row0_2023_10_26_9_37_33_C01.mpr
28 | 2023-10-26 | PCB print | 2 | NA | NA | PEGMEA | 550 | 0.9 | PEGDA | 250 | 0.1 | NA | NA | NA | NA | NA | NA | PEGMEA | 550 | 0.9 | PEGDA | 250 | 0.1 | NA | NA | LiTFSI | 30 | NA | NA | 60 | 0.7142857 | 0.2857143 | NA | I-819 | 1 | NA | 0 | NA | NA | 1.47 | 1.48 | 1.52 | 0.028 | SS_28 | 173000 | 189000 | 197000 | 186333.3 | 4.79172e-06 | trasnparent | /General - High-Throughput Polymer Electrolytes DIW/Database of polymer electrolytes/mpr files/10262023 1 pegda 9 pegmea 30wt litfsi (vary)/F2_1_C01.mpr | /General - High-Throughput Polymer Electrolytes DIW/Database of polymer electrolytes/mpr files/10262023 1 pegda 9 pegmea 30wt litfsi (vary)/F2_3_C01.mpr | /General - High-Throughput Polymer Electrolytes DIW/Database of polymer electrolytes/mpr files/10262023 1 pegda 9 pegmea 30wt litfsi (vary)/pin0_column5_row0_2023_10_26_11_13_56/pin0_column5_row0_2023_10_26_11_13_56_C01.mpr | /General - High-Throughput Polymer Electrolytes DIW/Database of polymer electrolytes/mpr files/10262023 1 pegda 9 pegmea 30wt litfsi (vary)/pin0_column5_row0_2023_10_26_9_39_10/pin0_column5_row0_2023_10_26_9_39_10_C01.mpr
29 | 2023-10-26 | PCB print | 2 | NA | NA | PEGMEA | 550 | 0.9 | PEGDA | 250 | 0.1 | NA | NA | NA | NA | NA | NA | PEGMEA | 550 | 0.9 | PEGDA | 250 | 0.1 | NA | NA | LiTFSI | 30 | NA | NA | 60 | 0.8571429 | 0.1428571 | NA | I-819 | 1 | NA | 0 | NA | NA | 1.69 | 1.81 | 1.83 | 0.028 | SS_29 | 1620000 | 201000 | 2480000 | 1433666.7 | 6.227788e-07 | trasnparent | /General - High-Throughput Polymer Electrolytes DIW/Database of polymer electrolytes/mpr files/10262023 1 pegda 9 pegmea 30wt litfsi (vary)/G2_1_C01.mpr | /General - High-Throughput Polymer Electrolytes DIW/Database of polymer electrolytes/mpr files/10262023 1 pegda 9 pegmea 30wt litfsi (vary)/G2_3_C01.mpr | /General - High-Throughput Polymer Electrolytes DIW/Database of polymer electrolytes/mpr files/10262023 1 pegda 9 pegmea 30wt litfsi (vary)/pin0_column6_row0_2023_10_26_11_15_33/pin0_column6_row0_2023_10_26_11_15_33_C01.mpr | /General - High-Throughput Polymer Electrolytes DIW/Database of polymer electrolytes/mpr files/10262023 1 pegda 9 pegmea 30wt litfsi (vary)/pin0_column6_row0_2023_10_26_9_40_47/pin0_column6_row0_2023_10_26_9_40_47_C01.mpr
30 | 2023-10-26 | PCB print | 2 | NA | NA | PEGMEA | 550 | 0.9 | PEGDA | 250 | 0.1 | NA | NA | NA | NA | NA | NA | PEGMEA | 550 | 0.9 | PEGDA | 250 | 0.1 | NA | NA | LiTFSI | 30 | NA | NA | 60 | 1 | 0 | NA | I-819 | 1 | NA | 0 | NA | NA | 1.61 | 1.64 | 1.69 | 0.028 | SS_30 | 200000 | 211000 | 2200000 | 870333.3 | 1.02588e-06 | trasnparent | /General - High-Throughput Polymer Electrolytes DIW/Database of polymer electrolytes/mpr files/10262023 1 pegda 9 pegmea 30wt litfsi (vary)/H2_1_C01.mpr | /General - High-Throughput Polymer Electrolytes DIW/Database of polymer electrolytes/mpr files/10262023 1 pegda 9 pegmea 30wt litfsi (vary)/H2_3_C01.mpr | /General - High-Throughput Polymer Electrolytes DIW/Database of polymer electrolytes/mpr files/10262023 1 pegda 9 pegmea 30wt litfsi (vary)/pin0_column7_row0_2023_10_26_11_17_10/pin0_column7_row0_2023_10_26_11_17_10_C01.mpr | /General - High-Throughput Polymer Electrolytes DIW/Database of polymer electrolytes/mpr files/10262023 1 pegda 9 pegmea 30wt litfsi (vary)/pin0_column7_row0_2023_10_26_9_42_24/pin0_column7_row0_2023_10_26_9_42_24_C01.mpr
| 2023-11-16 | PCB print | 2 | NA | NA | PEGMEA | 550 | 0.9 | PEGDA | 250 | 0.1 | NA | NA | LiTFSI | 10 | NA | NA | PEGMEA | 550 | 0.9 | PEGDA | 250 | 0.1 | NA | NA | LiTFSI | 10 | aerosil 380 | 15 | 240 | 0 | 1 | NA | I-819 | 1 | NA | 0 |  |  | 1.82 | 1.82 | 2.09 | 0.028 | SS_31 |  |  |  | #DIV/0! | #DIV/0! |  | \General - High-Throughput Polymer Electrolytes DIW\Database of polymer electrolytes\11162023_9_PEGMEA_1_PEGDA_10LiFTSI_15Aerosil380\9PEGMEA_1PEGDA_10LiTFSI_15Ae380\pin0_column7_row0_2023_11_16_16_46_24_C01.mpr
| 2023-11-16 | PCB print | 2 | NA | NA | PEGMEA | 550 | 0.9 | PEGDA | 250 | 0.1 | NA | NA | LiTFSI | 10 | NA | NA | PEGMEA | 550 | 0.9 | PEGDA | 250 | 0.1 | NA | NA | LiTFSI | 10 | aerosil 380 | 15 | 240 | 0.1428571 | 0.8571429 | NA | I-819 | 1 | NA | 0 |  |  | 2.38 | 2.51 | 2.53 | 0.028 | SS_32 |  |  |  | #DIV/0! | #DIV/0! |  | \General - High-Throughput Polymer Electrolytes DIW\Database of polymer electrolytes\11162023_9_PEGMEA_1_PEGDA_10LiFTSI_15Aerosil380\9PEGMEA_1PEGDA_10LiTFSI_12pt85Ae380\pin0_column6_row0_2023_11_16_16_42_19_C01.mpr
| 2023-11-16 | PCB print | 2 | NA | NA | PEGMEA | 550 | 0.9 | PEGDA | 250 | 0.1 | NA | NA | LiTFSI | 10 | NA | NA | PEGMEA | 550 | 0.9 | PEGDA | 250 | 0.1 | NA | NA | LiTFSI | 10 | aerosil 380 | 15 | 240 | 0.2857143 | 0.7142857 | NA | I-819 | 1 | NA | 0 |  |  | 1.51 | 1.53 | 1.6 | 0.028 | SS_33 |  |  |  | #DIV/0! | #DIV/0! |  | \General - High-Throughput Polymer Electrolytes DIW\Database of polymer electrolytes\11162023_9_PEGMEA_1_PEGDA_10LiFTSI_15Aerosil380\9PEGMEA_1PEGDA_10LiTFSI_10pt71Ae380\pin0_column5_row0_2023_11_16_16_39_20_C01.mpr
| 2023-11-16 | PCB print | 2 | NA | NA | PEGMEA | 550 | 0.9 | PEGDA | 250 | 0.1 | NA | NA | LiTFSI | 10 | NA | NA | PEGMEA | 550 | 0.9 | PEGDA | 250 | 0.1 | NA | NA | LiTFSI | 10 | aerosil 380 | 15 | 240 | 0.4285714 | 0.5714286 | NA | I-819 | 1 | NA | 0 |  |  | 2.2 | 2.24 | 2.32 | 0.028 | SS_34 |  |  |  | #DIV/0! | #DIV/0! |  | \General - High-Throughput Polymer Electrolytes DIW\Database of polymer electrolytes\11162023_9_PEGMEA_1_PEGDA_10LiFTSI_15Aerosil380\9PEGMEA_1PEGDA_10LiTFSI_8pt56Ae380\pin0_column4_row0_2023_11_16_16_36_51_C01.mpr
| 2023-11-16 | PCB print | 2 | NA | NA | PEGMEA | 550 | 0.9 | PEGDA | 250 | 0.1 | NA | NA | LiTFSI | 10 | NA | NA | PEGMEA | 550 | 0.9 | PEGDA | 250 | 0.1 | NA | NA | LiTFSI | 10 | aerosil 380 | 15 | 240 | 0.5714286 | 0.4285714 | NA | I-819 | 1 | NA | 0 |  |  | 1.76 | 1.79 | 1.83 | 0.028 | SS_35 |  |  |  | #DIV/0! | #DIV/0! |  | \General - High-Throughput Polymer Electrolytes DIW\Database of polymer electrolytes\11162023_9_PEGMEA_1_PEGDA_10LiFTSI_15Aerosil380\9PEGMEA_1PEGDA_10LiTFSI_6pt42Ae380\pin0_column3_row0_2023_11_16_16_34_41_C01.mpr
| 2023-11-16 | PCB print | 2 | NA | NA | PEGMEA | 550 | 0.9 | PEGDA | 250 | 0.1 | NA | NA | LiTFSI | 10 | NA | NA | PEGMEA | 550 | 0.9 | PEGDA | 250 | 0.1 | NA | NA | LiTFSI | 10 | aerosil 380 | 15 | 240 | 0.7142857 | 0.2857143 | NA | I-819 | 1 | NA | 0 |  |  | 1.77 | 1.77 | 1.82 | 0.028 | SS_36 |  |  |  | #DIV/0! | #DIV/0! |  | \General - High-Throughput Polymer Electrolytes DIW\Database of polymer electrolytes\11162023_9_PEGMEA_1_PEGDA_10LiFTSI_15Aerosil380\9PEGMEA_1PEGDA_10LiTFSI_4pt28Ae380\pin0_column2_row0_2023_11_16_16_32_24_C01.mpr
| 2023-11-16 | PCB print | 2 | NA | NA | PEGMEA | 550 | 0.9 | PEGDA | 250 | 0.1 | NA | NA | LiTFSI | 10 | NA | NA | PEGMEA | 550 | 0.9 | PEGDA | 250 | 0.1 | NA | NA | LiTFSI | 10 | aerosil 380 | 15 | 240 | 0.8571429 | 0.1428571 | NA | I-819 | 1 | NA | 0 |  |  | 1.2 | 1.3 | 1.37 | 0.028 | SS_37 |  |  |  | #DIV/0! | #DIV/0! |  | \General - High-Throughput Polymer Electrolytes DIW\Database of polymer electrolytes\11162023_9_PEGMEA_1_PEGDA_10LiFTSI_15Aerosil380\9PEGMEA_1PEGDA_10LiTFSI_2pt14Ae380\pin0_column1_row0_2023_11_16_16_30_19_C01.mpr
| 2023-11-16 | PCB print | 2 | NA | NA | PEGMEA | 550 | 0.9 | PEGDA | 250 | 0.1 | NA | NA | LiTFSI | 10 | NA | NA | PEGMEA | 550 | 0.9 | PEGDA | 250 | 0.1 | NA | NA | LiTFSI | 10 | aerosil 380 | 15 | 240 | 1 | 0 | NA | I-819 | 1 | NA | 0 |  |  | 1.51 | 1.52 | 1.63 | 0.028 | SS_38 |  |  |  | #DIV/0! | #DIV/0! |  | \General - High-Throughput Polymer Electrolytes DIW\Database of polymer electrolytes\11162023_9_PEGMEA_1_PEGDA_10LiFTSI_15Aerosil380\9PEGMEA_1PEGDA_10LiTFSI_0Ae380\pin0_column0_row0_2023_11_16_16_28_7_C01.mpr
| 2023-11-01 | Coin cell | 1 | NA | NA | PEGMEA | 550 | 0.9 | PEGDA | 250 | 0.1 | NA | NA | LiTFSI | 30 | NA | NA | PEGMEA | 550 | 0.9 | PEGDA | 250 | 0.1 | NA | NA | LiTFSI | 30 | aerosil 380 | 15 | 240 | 0 | 1 | NA | I-819 | 1 | NA | 0 | [5 empty] | 1.94357 | SS_39 |  |  |  | #DIV/0! | #DIV/0! |  | \General - High-Throughput Polymer Electrolytes DIW\Database of polymer electrolytes\11012023_CoinCells_9_PEGMEA_1_PEGDA_30LiFTSI_15Aerosil380_varyAerosil_0to15_AllData\EIS Files\9PEGMEA_1PEGDA_30LiTFSI_15Ae380\1_partsetiing_8-1_C04.mpr | General - High-Throughput Polymer Electrolytes DIW\Database of polymer electrolytes\11012023_CoinCells_9_PEGMEA_1_PEGDA_30LiFTSI_15Aerosil380_varyAerosil_0to15_AllData\EIS Files\9PEGMEA_1PEGDA_30LiTFSI_15Ae380\1pt_setting_8-2_C05.mpr | \General - High-Throughput Polymer Electrolytes DIW\Database of polymer electrolytes\11012023_CoinCells_9_PEGMEA_1_PEGDA_30LiFTSI_15Aerosil380_varyAerosil_0to15_AllData\EIS Files\9PEGMEA_1PEGDA_30LiTFSI_15Ae380\1ptsettiung_8-3_C06.mpr
| 2023-11-01 | Coin cell | 1 | NA | NA | PEGMEA | 550 | 0.9 | PEGDA | 250 | 0.1 | NA | NA | LiTFSI | 30 | NA | NA | PEGMEA | 550 | 0.9 | PEGDA | 250 | 0.1 | NA | NA | LiTFSI | 30 | aerosil 380 | 15 | 240 | 0 | 1 | NA | I-819 | 1 | NA | 0 |  |  | 0.454 | 0.313 | 0.378 | 1.94357 | SS_40 | 9478 | 7810 | 9650 | 8979.333 | #REF! |  | \General - High-Throughput Polymer Electrolytes DIW\Database of polymer electrolytes\11012023_CoinCells_9_PEGMEA_1_PEGDA_30LiFTSI_15Aerosil380_varyAerosil_0to15_AllData\EIS Files\9PEGMEA_1PEGDA_30LiTFSI_15Ae380\8-1_C04.mpr | \General - High-Throughput Polymer Electrolytes DIW\Database of polymer electrolytes\11012023_CoinCells_9_PEGMEA_1_PEGDA_30LiFTSI_15Aerosil380_varyAerosil_0to15_AllData\EIS Files\9PEGMEA_1PEGDA_30LiTFSI_15Ae380\8-2_C05.mpr | \General - High-Throughput Polymer Electrolytes DIW\Database of polymer electrolytes\11012023_CoinCells_9_PEGMEA_1_PEGDA_30LiFTSI_15Aerosil380_varyAerosil_0to15_AllData\EIS Files\9PEGMEA_1PEGDA_30LiTFSI_15Ae380\8-3_C06.mpr
| 2023-11-01 | Coin cell | 1 | NA | NA | PEGMEA | 550 | 0.9 | PEGDA | 250 | 0.1 | NA | NA | LiTFSI | 30 | NA | NA | PEGMEA | 550 | 0.9 | PEGDA | 250 | 0.1 | NA | NA | LiTFSI | 30 | aerosil 380 | 12.85 | 240 | 0 | 1 | NA | I-819 | 1 | NA | 0 |  |  | 0.106 | 0.313 | 0.225 | 1.94357 | SS_41 | 13671 | 13051 | 11420 | 12714 | 1.768475e-06 |  | \General - High-Throughput Polymer Electrolytes DIW\Database of polymer electrolytes\11012023_CoinCells_9_PEGMEA_1_PEGDA_30LiFTSI_15Aerosil380_varyAerosil_0to15_AllData\EIS Files\9PEGMEA_1PEGDA_30LiTFSI_12pt85Ae380\7-1_C04.mpr | \General - High-Throughput Polymer Electrolytes DIW\Database of polymer electrolytes\11012023_CoinCells_9_PEGMEA_1_PEGDA_30LiFTSI_15Aerosil380_varyAerosil_0to15_AllData\EIS Files\9PEGMEA_1PEGDA_30LiTFSI_12pt85Ae380\7-2_C05.mpr | \General - High-Throughput Polymer Electrolytes DIW\Database of polymer electrolytes\11012023_CoinCells_9_PEGMEA_1_PEGDA_30LiFTSI_15Aerosil380_varyAerosil_0to15_AllData\EIS Files\9PEGMEA_1PEGDA_30LiTFSI_12pt85Ae380\7-3_C06.mpr
| 2023-11-01 | Coin cell | 1 | NA | NA | PEGMEA | 550 | 0.9 | PEGDA | 250 | 0.1 | NA | NA | LiTFSI | 30 | NA | NA | PEGMEA | 550 | 0.9 | PEGDA | 250 | 0.1 | NA | NA | LiTFSI | 30 | aerosil 380 | 10.71 | 240 | 0 | 1 | NA | I-819 | 1 | NA | 0 |  |  | 0.268 | 0.098 | 0.221 | 1.94357 | SS_42 | 8929 | 13978 | 9148 | 10685 | 3.645198e-06 |  | \General - High-Throughput Polymer Electrolytes DIW\Database of polymer electrolytes\11012023_CoinCells_9_PEGMEA_1_PEGDA_30LiFTSI_15Aerosil380_varyAerosil_0to15_AllData\EIS Files\9PEGMEA_1PEGDA_30LiTFSI_10pt71Ae380\6-1_C04.mpr | \General - High-Throughput Polymer Electrolytes DIW\Database of polymer electrolytes\11012023_CoinCells_9_PEGMEA_1_PEGDA_30LiFTSI_15Aerosil380_varyAerosil_0to15_AllData\EIS Files\9PEGMEA_1PEGDA_30LiTFSI_10pt71Ae380\6-2_C05.mpr | \General - High-Throughput Polymer Electrolytes DIW\Database of polymer electrolytes\11012023_CoinCells_9_PEGMEA_1_PEGDA_30LiFTSI_15Aerosil380_varyAerosil_0to15_AllData\EIS Files\9PEGMEA_1PEGDA_30LiTFSI_10pt71Ae380\6-3_C06.mpr
| 2023-11-01 | Coin cell | 1 | NA | NA | PEGMEA | 550 | 0.9 | PEGDA | 250 | 0.1 | NA | NA | LiTFSI | 30 | NA | NA | PEGMEA | 550 | 0.9 | PEGDA | 250 | 0.1 | NA | NA | LiTFSI | 30 | aerosil 380 | 8.56 | 240 | 0 | 1 | NA | I-819 | 1 | NA | 0 |  |  | 0.177 | 0.106 | 0.105 | 1.94357 | SS_43 | 9069 | 13916 | 10701 | 11228.67 | 2.103218e-06 |  | \General - High-Throughput Polymer Electrolytes DIW\Database of polymer electrolytes\11012023_CoinCells_9_PEGMEA_1_PEGDA_30LiFTSI_15Aerosil380_varyAerosil_0to15_AllData\EIS Files\9PEGMEA_1PEGDA_30LiTFSI_8pt56Ae380\5-1_C04.mpr | \General - High-Throughput Polymer Electrolytes DIW\Database of polymer electrolytes\11012023_CoinCells_9_PEGMEA_1_PEGDA_30LiFTSI_15Aerosil380_varyAerosil_0to15_AllData\EIS Files\9PEGMEA_1PEGDA_30LiTFSI_8pt56Ae380\5-2_C05.mpr | \General - High-Throughput Polymer Electrolytes DIW\Database of polymer electrolytes\11012023_CoinCells_9_PEGMEA_1_PEGDA_30LiFTSI_15Aerosil380_varyAerosil_0to15_AllData\EIS Files\9PEGMEA_1PEGDA_30LiTFSI_8pt56Ae380\5-3_C06.mpr
| 2023-11-01 | Coin cell | 1 | NA | NA | PEGMEA | 550 | 0.9 | PEGDA | 250 | 0.1 | NA | NA | LiTFSI | 30 | NA | NA | PEGMEA | 550 | 0.9 | PEGDA | 250 | 0.1 | NA | NA | LiTFSI | 30 | aerosil 380 | 6.42 | 240 | 0 | 1 | NA | I-819 | 1 | NA | 0 |  |  | 0.157 | 0.29 | 0.077 | 1.94357 | SS_44 | 13851 | 32392 | 8587 | 18276.67 | 1.100727e-06 |  | \General - High-Throughput Polymer Electrolytes DIW\Database of polymer electrolytes\11012023_CoinCells_9_PEGMEA_1_PEGDA_30LiFTSI_15Aerosil380_varyAerosil_0to15_AllData\EIS Files\9PEGMEA_1PEGDA_30LiTFSI_6pt42Ae380\4-1_C04.mpr | \General - High-Throughput Polymer Electrolytes DIW\Database of polymer electrolytes\11012023_CoinCells_9_PEGMEA_1_PEGDA_30LiFTSI_15Aerosil380_varyAerosil_0to15_AllData\EIS Files\9PEGMEA_1PEGDA_30LiTFSI_6pt42Ae380\4-2_C05.mpr | \General - High-Throughput Polymer Electrolytes DIW\Database of polymer electrolytes\11012023_CoinCells_9_PEGMEA_1_PEGDA_30LiFTSI_15Aerosil380_varyAerosil_0to15_AllData\EIS Files\9PEGMEA_1PEGDA_30LiTFSI_6pt42Ae380\4-3_C06.mpr
| 2023-11-01 | Coin cell | 1 | NA | NA | PEGMEA | 550 | 0.9 | PEGDA | 250 | 0.1 | NA | NA | LiTFSI | 30 | NA | NA | PEGMEA | 550 | 0.9 | PEGDA | 250 | 0.1 | NA | NA | LiTFSI | 30 | aerosil 380 | 4.28 | 240 | 0 | 1 | NA | I-819 | 1 | NA | 0 |  |  | 0.1 | 0.136 | 0.143 | 1.94357 | SS_45 | 11517 | 17179 | 10948 | 13214.67 | 1.335481e-06 |  | \General - High-Throughput Polymer Electrolytes DIW\Database of polymer electrolytes\11012023_CoinCells_9_PEGMEA_1_PEGDA_30LiFTSI_15Aerosil380_varyAerosil_0to15_AllData\EIS Files\9PEGMEA_1PEGDA_30LiTFSI_4pt28Ae380/3-1_C04.mpr | \General - High-Throughput Polymer Electrolytes DIW\Database of polymer electrolytes\11012023_CoinCells_9_PEGMEA_1_PEGDA_30LiFTSI_15Aerosil380_varyAerosil_0to15_AllData\EIS Files\9PEGMEA_1PEGDA_30LiTFSI_4pt28Ae380/3-2_C05.mpr | \General - High-Throughput Polymer Electrolytes DIW\Database of polymer electrolytes\11012023_CoinCells_9_PEGMEA_1_PEGDA_30LiFTSI_15Aerosil380_varyAerosil_0to15_AllData\EIS Files\9PEGMEA_1PEGDA_30LiTFSI_4pt28Ae380/3-3_C06.mpr
| 2023-11-01 | Coin cell | 1 | NA | NA | PEGMEA | 550 | 0.9 | PEGDA | 250 | 0.1 | NA | NA | LiTFSI | 30 | NA | NA | PEGMEA | 550 | 0.9 | PEGDA | 250 | 0.1 | NA | NA | LiTFSI | 30 | aerosil 380 | 2.14 | 240 | 0 | 1 | NA | I-819 | 1 | NA | 0 |  |  | 0.23 | 0.242 | 0.075 | 1.94357 | SS_46 | 41000 | 87250 | 24217 | 50822.33 | 5.416254e-07 |  | \General - High-Throughput Polymer Electrolytes DIW\Database of polymer electrolytes\11012023_CoinCells_9_PEGMEA_1_PEGDA_30LiFTSI_15Aerosil380_varyAerosil_0to15_AllData\EIS Files\9PEGMEA_1PEGDA_30LiTFSI_2pt14Ae380\2-1_C04.mpr | \General - High-Throughput Polymer Electrolytes DIW\Database of polymer electrolytes\11012023_CoinCells_9_PEGMEA_1_PEGDA_30LiFTSI_15Aerosil380_varyAerosil_0to15_AllData\EIS Files\9PEGMEA_1PEGDA_30LiTFSI_2pt14Ae380\2-2_C05.mpr | \General - High-Throughput Polymer Electrolytes DIW\Database of polymer electrolytes\11012023_CoinCells_9_PEGMEA_1_PEGDA_30LiFTSI_15Aerosil380_varyAerosil_0to15_AllData\EIS Files\9PEGMEA_1PEGDA_30LiTFSI_2pt14Ae380\2-3_C06.mpr
| 2023-11-01 | Coin cell | 1 | NA | NA | PEGMEA | 550 | 0.9 | PEGDA | 250 | 0.1 | NA | NA | LiTFSI | 30 | NA | NA | PEGMEA | 550 | 0.9 | PEGDA | 250 | 0.1 | NA | NA | LiTFSI | 30 | aerosil 380 | 0 | 240 | 0 | 1 | NA | I-819 | 1 | NA | 0 |  |  | 0.814 | 0.817 | 0.809 | 1.94357 | SS_47 | 20069926 | 20484788 | 18238920 | 19597878 | 6.39803e-09 |  | \General - High-Throughput Polymer Electrolytes DIW\Database of polymer electrolytes\11012023_CoinCells_9_PEGMEA_1_PEGDA_30LiFTSI_15Aerosil380_varyAerosil_0to15_AllData\EIS Files\9PEGMEA_1PEGDA_30LiTFSI_0Ae380/1-1_C04.mpr | \General - High-Throughput Polymer Electrolytes DIW\Database of polymer electrolytes\11012023_CoinCells_9_PEGMEA_1_PEGDA_30LiFTSI_15Aerosil380_varyAerosil_0to15_AllData\EIS Files\9PEGMEA_1PEGDA_30LiTFSI_0Ae380/1-2_C05.mpr | \General - High-Throughput Polymer Electrolytes DIW\Database of polymer electrolytes\11012023_CoinCells_9_PEGMEA_1_PEGDA_30LiFTSI_15Aerosil380_varyAerosil_0to15_AllData\EIS Files\9PEGMEA_1PEGDA_30LiTFSI_0Ae380/1-3_C06.mpr
| 2023-11-17 | PCB print | 2 | NA | NA | PEGMEA | 550 | 0.9 | PEGDA | 250 | 0.1 | NA | NA | LiTFSI | 20 | NA | NA | PEGMEA | 550 | 0.9 | PEGDA | 250 | 0.1 | NA | NA | LiTFSI | 20 | aerosil 380 | 15 | 240 | 0 | 1 | NA | I-819 | 1 | NA | 0 |  |  | 1.04 | 1.07 | 1.13 | 0.028 | SS_48 |  |  |  | #DIV/0! | #DIV/0! |  | C:\Users\jimenez45\OneDrive - LLNL\General - High-Throughput Polymer Electrolytes DIW\Database of polymer electrolytes\11172023_9_PEGMEA_1_PEGDA_20LiFTSI_15Aerosil380/Row 1 9PEGMEA_1PEGDA_20LiTFSI_15Ae380/pin0_column7_row0_2023_11_17_14_44_38_C01.mpr
| 2023-11-17 | PCB print | 2 | NA | NA | PEGMEA | 550 | 0.9 | PEGDA | 250 | 0.1 | NA | NA | LiTFSI | 20 | NA | NA | PEGMEA | 550 | 0.9 | PEGDA | 250 | 0.1 | NA | NA | LiTFSI | 20 | aerosil 380 | 15 | 240 | 0.1428571 | 0.8571429 | NA | I-819 | 1 | NA | 0 |  |  | 0.86 | 1.1 | 1.15 | 0.028 | SS_49 |  |  |  | #DIV/0! | #DIV/0! |  | C:\Users\jimenez45\OneDrive - LLNL\General - High-Throughput Polymer Electrolytes DIW\Database of polymer electrolytes\11172023_9_PEGMEA_1_PEGDA_20LiFTSI_15Aerosil380/Row 1 9PEGMEA_1PEGDA_20LiTFSI_12pt85Ae380/pin0_column6_row0_2023_11_17_14_40_20_C01.mpr
| 2023-11-17 | PCB print | 2 | NA | NA | PEGMEA | 550 | 0.9 | PEGDA | 250 | 0.1 | NA | NA | LiTFSI | 20 | NA | NA | PEGMEA | 550 | 0.9 | PEGDA | 250 | 0.1 | NA | NA | LiTFSI | 20 | aerosil 380 | 15 | 240 | 0.2857143 | 0.7142857 | NA | I-819 | 1 | NA | 0 |  |  | 0.63 | 0.65 | 0.78 | 0.028 | SS_50 |  |  |  | #DIV/0! | #DIV/0! |  | C:\Users\jimenez45\OneDrive - LLNL\General - High-Throughput Polymer Electrolytes DIW\Database of polymer electrolytes\11172023_9_PEGMEA_1_PEGDA_20LiFTSI_15Aerosil380/Row 1 9PEGMEA_1PEGDA_20LiTFSI_10pt71Ae380/pin0_column5_row0_2023_11_17_14_36_4_C01.mpr
| 2023-11-17 | PCB print | 2 | NA | NA | PEGMEA | 550 | 0.9 | PEGDA | 250 | 0.1 | NA | NA | LiTFSI | 20 | NA | NA | PEGMEA | 550 | 0.9 | PEGDA | 250 | 0.1 | NA | NA | LiTFSI | 20 | aerosil 380 | 15 | 240 | 0.4285714 | 0.5714286 | NA | I-819 | 1 | NA | 0 |  |  | 1.07 | 1.14 | 1.16 | 0.028 | SS_51 |  |  |  | #DIV/0! | #DIV/0! |  | C:\Users\jimenez45\OneDrive - LLNL\General - High-Throughput Polymer Electrolytes DIW\Database of polymer electrolytes\11172023_9_PEGMEA_1_PEGDA_20LiFTSI_15Aerosil380/Row 1 9PEGMEA_1PEGDA_20LiTFSI_8pt56Ae380/PIN0_COLUMN4_ROW0_2023_11_17_14_31_17_C01.mpr
| 2023-11-17 | PCB print | 2 | NA | NA | PEGMEA | 550 | 0.9 | PEGDA | 250 | 0.1 | NA | NA | LiTFSI | 20 | NA | NA | PEGMEA | 550 | 0.9 | PEGDA | 250 | 0.1 | NA | NA | LiTFSI | 20 | aerosil 380 | 15 | 240 | 0.5714286 | 0.4285714 | NA | I-819 | 1 | NA | 0 |  |  | 0.86 | 1.05 | 1.09 | 0.028 | SS_52 |  |  |  | #DIV/0! | #DIV/0! |  | C:\Users\jimenez45\OneDrive - LLNL\General - High-Throughput Polymer Electrolytes DIW\Database of polymer electrolytes\11172023_9_PEGMEA_1_PEGDA_20LiFTSI_15Aerosil380/Row 1 9PEGMEA_1PEGDA_20LiTFSI_6pt42Ae380/pin0_column3_row0_2023_11_17_14_26_59_C01.mpr
| 2023-11-17 | PCB print | 2 | NA | NA | PEGMEA | 550 | 0.9 | PEGDA | 250 | 0.1 | NA | NA | LiTFSI | 20 | NA | NA | PEGMEA | 550 | 0.9 | PEGDA | 250 | 0.1 | NA | NA | LiTFSI | 20 | aerosil 380 | 15 | 240 | 0.7142857 | 0.2857143 | NA | I-819 | 1 | NA | 0 |  |  | 1.1 | 1.11 | 1.12 | 0.028 | SS_53 |  |  |  | #DIV/0! | #DIV/0! |  | C:\Users\jimenez45\OneDrive - LLNL\General - High-Throughput Polymer Electrolytes DIW\Database of polymer electrolytes\11172023_9_PEGMEA_1_PEGDA_20LiFTSI_15Aerosil380/Row 1 9PEGMEA_1PEGDA_20LiTFSI_4pt28Ae380/pin0_column2_row0_2023_11_17_14_21_53_C01.mpr
| 2023-11-17 | PCB print | 2 | NA | NA | PEGMEA | 550 | 0.9 | PEGDA | 250 | 0.1 | NA | NA | LiTFSI | 20 | NA | NA | PEGMEA | 550 | 0.9 | PEGDA | 250 | 0.1 | NA | NA | LiTFSI | 20 | aerosil 380 | 15 | 240 | 0.8571429 | 0.1428571 | NA | I-819 | 1 | NA | 0 |  |  | 1.19 | 1.26 | 1.28 | 0.028 | SS_54 |  |  |  | #DIV/0! | #DIV/0! |  | C:\Users\jimenez45\OneDrive - LLNL\General - High-Throughput Polymer Electrolytes DIW\Database of polymer electrolytes\11172023_9_PEGMEA_1_PEGDA_20LiFTSI_15Aerosil380/Row 1 9PEGMEA_1PEGDA_20LiTFSI_2pt14Ae380/pin0_column1_row0_2023_11_17_14_17_37_C01.mpr
| 2023-11-17 | PCB print | 2 | NA | NA | PEGMEA | 550 | 0.9 | PEGDA | 250 | 0.1 | NA | NA | LiTFSI | 20 | NA | NA | PEGMEA | 550 | 0.9 | PEGDA | 250 | 0.1 | NA | NA | LiTFSI | 20 | aerosil 380 | 15 | 240 | 1 | 0 | NA | I-819 | 1 | NA | 0 |  |  | 1.04 | 1.05 | 1.07 | 0.028 | SS_55 |  |  |  | #DIV/0! | #DIV/0! |  | C:\Users\jimenez45\OneDrive - LLNL\General - High-Throughput Polymer Electrolytes DIW\Database of polymer electrolytes\11172023_9_PEGMEA_1_PEGDA_20LiFTSI_15Aerosil380/Row 1 9PEGMEA_1PEGDA_20LiTFSI_0Ae380/pin0_column0_row0_2023_11_17_14_13_10_C01.mpr
| 2023-11-17 | PCB print | 2 | NA | NA | PEGMEA | 550 | 0.9 | PEGDA | 250 | 0.1 | NA | NA | LiTFSI | 20 | NA | NA | PEGMEA | 550 | 0.9 | PEGDA | 250 | 0.1 | NA | NA | LiTFSI | 20 | aerosil 380 | 15 | 240 | 0 | 1 | NA | I-819 | 1 | NA | 0 |  |  | 1.7 | 1.79 | 1.86 | 0.028 | SS_56 |  |  |  | #DIV/0! | #DIV/0! |  | C:\Users\jimenez45\OneDrive - LLNL\General - High-Throughput Polymer Electrolytes DIW\Database of polymer electrolytes\11172023_9_PEGMEA_1_PEGDA_20LiFTSI_15Aerosil380/Row 3 9PEGMEA_1PEGDA_20LiTFSI_15Ae380/pin0_column7_row0_2023_11_17_15_28_11_C01.mpr | C:\Users\jimenez45\OneDrive - LLNL\General - High-Throughput Polymer Electrolytes DIW\Database of polymer electrolytes\11172023_9_PEGMEA_1_PEGDA_20LiFTSI_15Aerosil380/Row 3 9PEGMEA_1PEGDA_20LiTFSI_15Ae380/redo/print8_C01.mpr
| 2023-11-17 | PCB print | 2 | NA | NA | PEGMEA | 550 | 0.9 | PEGDA | 250 | 0.1 | NA | NA | LiTFSI | 20 | NA | NA | PEGMEA | 550 | 0.9 | PEGDA | 250 | 0.1 | NA | NA | LiTFSI | 20 | aerosil 380 | 15 | 240 | 0.1428571 | 0.8571429 | NA | I-819 | 1 | NA | 0 |  |  | 0.95 | 1.06 | 1.12 | 0.028 | SS_57 |  |  |  | #DIV/0! | #DIV/0! |  | C:\Users\jimenez45\OneDrive - LLNL\General - High-Throughput Polymer Electrolytes DIW\Database of polymer electrolytes\11172023_9_PEGMEA_1_PEGDA_20LiFTSI_15Aerosil380/Row 3 9PEGMEA_1PEGDA_20LiTFSI_12pt85Ae380/pin0_column6_row0_2023_11_17_15_25_19_C01.mpr | C:\Users\jimenez45\OneDrive - LLNL\General - High-Throughput Polymer Electrolytes DIW\Database of polymer electrolytes\11172023_9_PEGMEA_1_PEGDA_20LiFTSI_15Aerosil380/Row 3 9PEGMEA_1PEGDA_20LiTFSI_12pt85Ae380/Redo/print7_C01.mpr
| 2023-11-17 | PCB print | 2 | NA | NA | PEGMEA | 550 | 0.9 | PEGDA | 250 | 0.1 | NA | NA | LiTFSI | 20 | NA | NA | PEGMEA | 550 | 0.9 | PEGDA | 250 | 0.1 | NA | NA | LiTFSI | 20 | aerosil 380 | 15 | 240 | 0.2857143 | 0.7142857 | NA | I-819 | 1 | NA | 0 |  |  | 2.29 | 2.3 | 2.33 | 0.028 | SS_58 |  |  |  | #DIV/0! | #DIV/0! |  | C:\Users\jimenez45\OneDrive - LLNL\General - High-Throughput Polymer Electrolytes DIW\Database of polymer electrolytes\11172023_9_PEGMEA_1_PEGDA_20LiFTSI_15Aerosil380/Row 3 9PEGMEA_1PEGDA_20LiTFSI_10pt71Ae380/pin0_column5_row0_2023_11_17_15_22_25_C01.mpr
| 2023-11-17 | PCB print | 2 | NA | NA | PEGMEA | 550 | 0.9 | PEGDA | 250 | 0.1 | NA | NA | LiTFSI | 20 | NA | NA | PEGMEA | 550 | 0.9 | PEGDA | 250 | 0.1 | NA | NA | LiTFSI | 20 | aerosil 380 | 15 | 240 | 0.4285714 | 0.5714286 | NA | I-819 | 1 | NA | 0 |  |  | 1.53 | 1.57 | 1.58 | 0.028 | SS_59 |  |  |  | #DIV/0! | #DIV/0! |  | C:\Users\jimenez45\OneDrive - LLNL\General - High-Throughput Polymer Electrolytes DIW\Database of polymer electrolytes\11172023_9_PEGMEA_1_PEGDA_20LiFTSI_15Aerosil380/Row 3 9PEGMEA_1PEGDA_20LiTFSI_8pt56Ae380/pin0_column4_row0_2023_11_17_15_19_51_C01.mpr
| 2023-11-17 | PCB print | 2 | NA | NA | PEGMEA | 550 | 0.9 | PEGDA | 250 | 0.1 | NA | NA | LiTFSI | 20 | NA | NA | PEGMEA | 550 | 0.9 | PEGDA | 250 | 0.1 | NA | NA | LiTFSI | 20 | aerosil 380 | 15 | 240 | 0.5714286 | 0.4285714 | NA | I-819 | 1 | NA | 0 |  |  | 1.3 | 1.42 | 1.44 | 0.028 | SS_60 |  |  |  | #DIV/0! | #DIV/0! |  | C:\Users\jimenez45\OneDrive - LLNL\General - High-Throughput Polymer Electrolytes DIW\Database of polymer electrolytes\11172023_9_PEGMEA_1_PEGDA_20LiFTSI_15Aerosil380/Row 3 9PEGMEA_1PEGDA_20LiTFSI_6pt42Ae380/pin0_column3_row0_2023_11_17_15_17_32_C01.mpr
| 2023-11-17 | PCB print | 2 | NA | NA | PEGMEA | 550 | 0.9 | PEGDA | 250 | 0.1 | NA | NA | LiTFSI | 20 | NA | NA | PEGMEA | 550 | 0.9 | PEGDA | 250 | 0.1 | NA | NA | LiTFSI | 20 | aerosil 380 | 15 | 240 | 0.7142857 | 0.2857143 | NA | I-819 | 1 | NA | 0 |  |  | 1.42 | 1.43 | 1.47 | 0.028 | SS_61 |  |  |  | #DIV/0! | #DIV/0! |  | C:\Users\jimenez45\OneDrive - LLNL\General - High-Throughput Polymer Electrolytes DIW\Database of polymer electrolytes\11172023_9_PEGMEA_1_PEGDA_20LiFTSI_15Aerosil380/Row 3 9PEGMEA_1PEGDA_20LiTFSI_4pt28Ae380/pin0_column2_row0_2023_11_17_15_15_9_C01.mpr
| 2023-11-17 | PCB print | 2 | NA | NA | PEGMEA | 550 | 0.9 | PEGDA | 250 | 0.1 | NA | NA | LiTFSI | 20 | NA | NA | PEGMEA | 550 | 0.9 | PEGDA | 250 | 0.1 | NA | NA | LiTFSI | 20 | aerosil 380 | 15 | 240 | 0.8571429 | 0.1428571 | NA | I-819 | 1 | NA | 0 |  |  | 1.06 | 1.18 | 1.19 | 0.028 | SS_62 |  |  |  | #DIV/0! | #DIV/0! |  | C:\Users\jimenez45\OneDrive - LLNL\General - High-Throughput Polymer Electrolytes DIW\Database of polymer electrolytes\11172023_9_PEGMEA_1_PEGDA_20LiFTSI_15Aerosil380/Row 3 9PEGMEA_1PEGDA_20LiTFSI_2pt14Ae380/pin0_column1_row0_2023_11_17_15_10_35_C01.mpr
| 2023-11-17 | PCB print | 2 | NA | NA | PEGMEA | 550 | 0.9 | PEGDA | 250 | 0.1 | NA | NA | LiTFSI | 20 | NA | NA | PEGMEA | 550 | 0.9 | PEGDA | 250 | 0.1 | NA | NA | LiTFSI | 20 | aerosil 380 | 15 | 240 | 1 | 0 | NA | I-819 | 1 | NA | 0 |  |  | 1.45 | 1.49 | 1.5 | 0.028 | SS_63 |  |  |  | #DIV/0! | #DIV/0! |  | C:\Users\jimenez45\OneDrive - LLNL\General - High-Throughput Polymer Electrolytes DIW\Database of polymer electrolytes\11172023_9_PEGMEA_1_PEGDA_20LiFTSI_15Aerosil380/Row 3 9PEGMEA_1PEGDA_20LiTFSI_0Ae380/pin0_column0_row0_2023_11_17_15_6_16_C01.mpr
31 | 2023-12-12 | PCB print | 2 | NA | NA | PEGMEA | 550 | 0.9 | PEGDA | 250 | 0.1 | NA | NA | LiTFSI | 30 | NA | NA | PEGMEA | 550 | 0.9 | PEGDA | 250 | 0.1 | NA | NA | LiTFSI | 30 | aerosil 380 | 15 | 60 | 0 | 1 | NA | I-819 | 1 | NA | 0 | NA | NA | 1.34 | 1.41 | 1.5 | 0.028 | SS_64 |  |  |  | #DIV/0! | #DIV/0! | transparent | \General - High-Throughput Polymer Electrolytes DIW/Database of polymer electrolytes/12122023_9_PEGMEA_1_PEGDA_X_Aerosil380_30_LiTFSI/EIS_rawfiles/12122023_9_PEGMEA_1_PEGDA_A1_RUN_1_C01 | \General - High-Throughput Polymer Electrolytes DIW/Database of polymer electrolytes/12122023_9_PEGMEA_1_PEGDA_X_Aerosil380_30_LiTFSI/EIS_rawfiles/12122023_9_PEGMEA_1_PEGDA_A1_RUN_2_C01 | \General - High-Throughput Polymer Electrolytes DIW/Database of polymer electrolytes/12122023_9_PEGMEA_1_PEGDA_X_Aerosil380_30_LiTFSI/EIS_rawfiles/12122023_9_PEGMEA_1_PEGDA_A1_RUN_3_C01 | \General - High-Throughput Polymer Electrolytes DIW/Database of polymer electrolytes/12122023_9_PEGMEA_1_PEGDA_X_Aerosil380_30_LiTFSI/EIS_rawfiles/12122023_9_PEGMEA_1_PEGDA_A1_RUN_4_C01
32 | 2023-12-12 | PCB print | 2 | NA | NA | PEGMEA | 550 | 0.9 | PEGDA | 250 | 0.1 | NA | NA | LiTFSI | 30 | NA | NA | PEGMEA | 550 | 0.9 | PEGDA | 250 | 0.1 | NA | NA | LiTFSI | 30 | aerosil 380 | 15 | 60 | 0.1428571 | 0.8571429 | NA | I-819 | 1 | NA | 0 | NA | NA |  |  |  | 0.028 | SS_65 |  |  |  | #DIV/0! | #DIV/0! | transparent | \General - High-Throughput Polymer Electrolytes DIW/Database of polymer electrolytes/12122023_9_PEGMEA_1_PEGDA_X_Aerosil380_30_LiTFSI/EIS_rawfiles/12122023_9_PEGMEA_1_PEGDA_B1_RUN_1_C01 | \General - High-Throughput Polymer Electrolytes DIW/Database of polymer electrolytes/12122023_9_PEGMEA_1_PEGDA_X_Aerosil380_30_LiTFSI/EIS_rawfiles/12122023_9_PEGMEA_1_PEGDA_B1_RUN_2_C01 | \General - High-Throughput Polymer Electrolytes DIW/Database of polymer electrolytes/12122023_9_PEGMEA_1_PEGDA_X_Aerosil380_30_LiTFSI/EIS_rawfiles/12122023_9_PEGMEA_1_PEGDA_B1_RUN_3_C01 | \General - High-Throughput Polymer Electrolytes DIW/Database of polymer electrolytes/12122023_9_PEGMEA_1_PEGDA_X_Aerosil380_30_LiTFSI/EIS_rawfiles/12122023_9_PEGMEA_1_PEGDA_B1_RUN_4_C01
33 | 2023-12-12 | PCB print | 2 | NA | NA | PEGMEA | 550 | 0.9 | PEGDA | 250 | 0.1 | NA | NA | LiTFSI | 30 | NA | NA | PEGMEA | 550 | 0.9 | PEGDA | 250 | 0.1 | NA | NA | LiTFSI | 30 | aerosil 380 | 15 | 60 | 0.2857143 | 0.7142857 | NA | I-819 | 1 | NA | 0 | NA | NA | 1.53 | 1.6 | 1.63 | 0.028 | SS_66 |  |  |  | #DIV/0! | #DIV/0! | transparent | \General - High-Throughput Polymer Electrolytes DIW/Database of polymer electrolytes/12122023_9_PEGMEA_1_PEGDA_X_Aerosil380_30_LiTFSI/EIS_rawfiles/12122023_9_PEGMEA_1_PEGDA_C1_RUN_1_C01 | \General - High-Throughput Polymer Electrolytes DIW/Database of polymer electrolytes/12122023_9_PEGMEA_1_PEGDA_X_Aerosil380_30_LiTFSI/EIS_rawfiles/12122023_9_PEGMEA_1_PEGDA_C1_RUN_2_C01 | \General - High-Throughput Polymer Electrolytes DIW/Database of polymer electrolytes/12122023_9_PEGMEA_1_PEGDA_X_Aerosil380_30_LiTFSI/EIS_rawfiles/12122023_9_PEGMEA_1_PEGDA_C1_RUN_3_C01 | \General - High-Throughput Polymer Electrolytes DIW/Database of polymer electrolytes/12122023_9_PEGMEA_1_PEGDA_X_Aerosil380_30_LiTFSI/EIS_rawfiles/12122023_9_PEGMEA_1_PEGDA_C1_RUN_4_C01
34 | 2023-12-12 | PCB print | 2 | NA | NA | PEGMEA | 550 | 0.9 | PEGDA | 250 | 0.1 | NA | NA | LiTFSI | 30 | NA | NA | PEGMEA | 550 | 0.9 | PEGDA | 250 | 0.1 | NA | NA | LiTFSI | 30 | aerosil 380 | 15 | 60 | 0.4285714 | 0.5714286 | NA | I-819 | 1 | NA | 0 | NA | NA | 2.3 | 2.3 | 2.49 | 0.028 | SS_67 |  |  |  | #DIV/0! | #DIV/0! | transparent | \General - High-Throughput Polymer Electrolytes DIW/Database of polymer electrolytes/12122023_9_PEGMEA_1_PEGDA_X_Aerosil380_30_LiTFSI/EIS_rawfiles/12122023_9_PEGMEA_1_PEGDA_D1_RUN_1_C01 | \General - High-Throughput Polymer Electrolytes DIW/Database of polymer electrolytes/12122023_9_PEGMEA_1_PEGDA_X_Aerosil380_30_LiTFSI/EIS_rawfiles/12122023_9_PEGMEA_1_PEGDA_D1_RUN_2_C01 | \General - High-Throughput Polymer Electrolytes DIW/Database of polymer electrolytes/12122023_9_PEGMEA_1_PEGDA_X_Aerosil380_30_LiTFSI/EIS_rawfiles/12122023_9_PEGMEA_1_PEGDA_D1_RUN_3_C01 | \General - High-Throughput Polymer Electrolytes DIW/Database of polymer electrolytes/12122023_9_PEGMEA_1_PEGDA_X_Aerosil380_30_LiTFSI/EIS_rawfiles/12122023_9_PEGMEA_1_PEGDA_D1_RUN_4_C01
35 | 2023-12-12 | PCB print | 2 | NA | NA | PEGMEA | 550 | 0.9 | PEGDA | 250 | 0.1 | NA | NA | LiTFSI | 30 | NA | NA | PEGMEA | 550 | 0.9 | PEGDA | 250 | 0.1 | NA | NA | LiTFSI | 30 | aerosil 380 | 15 | 60 | 0.5714286 | 0.4285714 | NA | I-819 | 1 | NA | 0 | NA | NA |  |  |  | 0.028 | SS_68 |  |  |  | #DIV/0! | #DIV/0! | hazy | \General - High-Throughput Polymer Electrolytes DIW/Database of polymer electrolytes/12122023_9_PEGMEA_1_PEGDA_X_Aerosil380_30_LiTFSI/EIS_rawfiles/12122023_9_PEGMEA_1_PEGDA_E1_RUN_1_C01 | \General - High-Throughput Polymer Electrolytes DIW/Database of polymer electrolytes/12122023_9_PEGMEA_1_PEGDA_X_Aerosil380_30_LiTFSI/EIS_rawfiles/12122023_9_PEGMEA_1_PEGDA_E1_RUN_2_C01 | \General - High-Throughput Polymer Electrolytes DIW/Database of polymer electrolytes/12122023_9_PEGMEA_1_PEGDA_X_Aerosil380_30_LiTFSI/EIS_rawfiles/12122023_9_PEGMEA_1_PEGDA_E1_RUN_3_C01 | \General - High-Throughput Polymer Electrolytes DIW/Database of polymer electrolytes/12122023_9_PEGMEA_1_PEGDA_X_Aerosil380_30_LiTFSI/EIS_rawfiles/12122023_9_PEGMEA_1_PEGDA_E1_RUN_4_C01
36 | 2023-12-12 | PCB print | 2 | NA | NA | PEGMEA | 550 | 0.9 | PEGDA | 250 | 0.1 | NA | NA | LiTFSI | 30 | NA | NA | PEGMEA | 550 | 0.9 | PEGDA | 250 | 0.1 | NA | NA | LiTFSI | 30 | aerosil 380 | 15 | 60 | 0.7142857 | 0.2857143 | NA | I-819 | 1 | NA | 0 | NA | NA | 1.13 | 1.18 | 1.28 | 0.028 | SS_69 |  |  |  | #DIV/0! | #DIV/0! | hazy | \General - High-Throughput Polymer Electrolytes DIW/Database of polymer electrolytes/12122023_9_PEGMEA_1_PEGDA_X_Aerosil380_30_LiTFSI/EIS_rawfiles/12122023_9_PEGMEA_1_PEGDA_F1_RUN_1_C01 | \General - High-Throughput Polymer Electrolytes DIW/Database of polymer electrolytes/12122023_9_PEGMEA_1_PEGDA_X_Aerosil380_30_LiTFSI/EIS_rawfiles/12122023_9_PEGMEA_1_PEGDA_F1_RUN_2_C01 | \General - High-Throughput Polymer Electrolytes DIW/Database of polymer electrolytes/12122023_9_PEGMEA_1_PEGDA_X_Aerosil380_30_LiTFSI/EIS_rawfiles/12122023_9_PEGMEA_1_PEGDA_F1_RUN_3_C01 | \General - High-Throughput Polymer Electrolytes DIW/Database of polymer electrolytes/12122023_9_PEGMEA_1_PEGDA_X_Aerosil380_30_LiTFSI/EIS_rawfiles/12122023_9_PEGMEA_1_PEGDA_F1_RUN_4_C01
37 | 2023-12-12 | PCB print | 2 | NA | NA | PEGMEA | 550 | 0.9 | PEGDA | 250 | 0.1 | NA | NA | LiTFSI | 30 | NA | NA | PEGMEA | 550 | 0.9 | PEGDA | 250 | 0.1 | NA | NA | LiTFSI | 30 | aerosil 380 | 15 | 60 | 0.8571429 | 0.1428571 | NA | I-819 | 1 | NA | 0 | NA | NA | 1.14 | 1.34 | 1.36 | 0.028 | SS_70 |  |  |  | #DIV/0! | #DIV/0! | hazy | \General - High-Throughput Polymer Electrolytes DIW/Database of polymer electrolytes/12122023_9_PEGMEA_1_PEGDA_X_Aerosil380_30_LiTFSI/EIS_rawfiles/12122023_9_PEGMEA_1_PEGDA_G1_RUN_1_C01 | \General - High-Throughput Polymer Electrolytes DIW/Database of polymer electrolytes/12122023_9_PEGMEA_1_PEGDA_X_Aerosil380_30_LiTFSI/EIS_rawfiles/12122023_9_PEGMEA_1_PEGDA_G1_RUN_2_C01 | \General - High-Throughput Polymer Electrolytes DIW/Database of polymer electrolytes/12122023_9_PEGMEA_1_PEGDA_X_Aerosil380_30_LiTFSI/EIS_rawfiles/12122023_9_PEGMEA_1_PEGDA_G1_RUN_3_C01 | \General - High-Throughput Polymer Electrolytes DIW/Database of polymer electrolytes/12122023_9_PEGMEA_1_PEGDA_X_Aerosil380_30_LiTFSI/EIS_rawfiles/12122023_9_PEGMEA_1_PEGDA_G1_RUN_4_C01
38 | 2023-12-12 | PCB print | 2 | NA | NA | PEGMEA | 550 | 0.9 | PEGDA | 250 | 0.1 | NA | NA | LiTFSI | 30 | NA | NA | PEGMEA | 550 | 0.9 | PEGDA | 250 | 0.1 | NA | NA | LiTFSI | 30 | aerosil 380 | 15 | 60 | 1 | 0 | NA | I-819 | 1 | NA | 0 | NA | NA | 0.91 | 0.97 | 0.99 | 0.028 | SS_71 |  |  |  | #DIV/0! | #DIV/0! | hazy | \General - High-Throughput Polymer Electrolytes DIW/Database of polymer electrolytes/12122023_9_PEGMEA_1_PEGDA_X_Aerosil380_30_LiTFSI/EIS_rawfiles/12122023_9_PEGMEA_1_PEGDA_H1_RUN_1_C01 | \General - High-Throughput Polymer Electrolytes DIW/Database of polymer electrolytes/12122023_9_PEGMEA_1_PEGDA_X_Aerosil380_30_LiTFSI/EIS_rawfiles/12122023_9_PEGMEA_1_PEGDA_H1_RUN_2_C01 | \General - High-Throughput Polymer Electrolytes DIW/Database of polymer electrolytes/12122023_9_PEGMEA_1_PEGDA_X_Aerosil380_30_LiTFSI/EIS_rawfiles/12122023_9_PEGMEA_1_PEGDA_H1_RUN_3_C01 | \General - High-Throughput Polymer Electrolytes DIW/Database of polymer electrolytes/12122023_9_PEGMEA_1_PEGDA_X_Aerosil380_30_LiTFSI/EIS_rawfiles/12122023_9_PEGMEA_1_PEGDA_H1_RUN_4_C01
31 | 2023-12-12 | PCB print | 2 | NA | NA | PEGMEA | 550 | 0.9 | PEGDA | 250 | 0.1 | NA | NA | LiTFSI | 30 | NA | NA | PEGMEA | 550 | 0.9 | PEGDA | 250 | 0.1 | NA | NA | LiTFSI | 30 | aerosil 380 | 15 | 60 | 0 | 1 | NA | I-819 | 1 | NA | 0 | NA | NA | 1.67 | 1.8 | 1.84 | 0.028 | SS_72 |  |  |  | #DIV/0! | #DIV/0! | transparent | \General - High-Throughput Polymer Electrolytes DIW/Database of polymer electrolytes/12122023_9_PEGMEA_1_PEGDA_X_Aerosil380_30_LiTFSI/EIS_rawfiles/12122023_9_PEGMEA_1_PEGDA_A3_RUN_1_C01 | \General - High-Throughput Polymer Electrolytes DIW/Database of polymer electrolytes/12122023_9_PEGMEA_1_PEGDA_X_Aerosil380_30_LiTFSI/EIS_rawfiles/12122023_9_PEGMEA_1_PEGDA_A3_RUN_2_C01 | \General - High-Throughput Polymer Electrolytes DIW/Database of polymer electrolytes/12122023_9_PEGMEA_1_PEGDA_X_Aerosil380_30_LiTFSI/EIS_rawfiles/12122023_9_PEGMEA_1_PEGDA_A3_RUN_3_C01 | \General - High-Throughput Polymer Electrolytes DIW/Database of polymer electrolytes/12122023_9_PEGMEA_1_PEGDA_X_Aerosil380_30_LiTFSI/EIS_rawfiles/12122023_9_PEGMEA_1_PEGDA_A3_RUN_4_C01
32 | 2023-12-12 | PCB print | 2 | NA | NA | PEGMEA | 550 | 0.9 | PEGDA | 250 | 0.1 | NA | NA | LiTFSI | 30 | NA | NA | PEGMEA | 550 | 0.9 | PEGDA | 250 | 0.1 | NA | NA | LiTFSI | 30 | aerosil 380 | 15 | 60 | 0.1428571 | 0.8571429 | NA | I-819 | 1 | NA | 0 | NA | NA |  |  |  | 0.028 | SS_73 |  |  |  | #DIV/0! | #DIV/0! | transparent | \General - High-Throughput Polymer Electrolytes DIW/Database of polymer electrolytes/12122023_9_PEGMEA_1_PEGDA_X_Aerosil380_30_LiTFSI/EIS_rawfiles/12122023_9_PEGMEA_1_PEGDA_B3_RUN_1_C01 | \General - High-Throughput Polymer Electrolytes DIW/Database of polymer electrolytes/12122023_9_PEGMEA_1_PEGDA_X_Aerosil380_30_LiTFSI/EIS_rawfiles/12122023_9_PEGMEA_1_PEGDA_B3_RUN_2_C01 | \General - High-Throughput Polymer Electrolytes DIW/Database of polymer electrolytes/12122023_9_PEGMEA_1_PEGDA_X_Aerosil380_30_LiTFSI/EIS_rawfiles/12122023_9_PEGMEA_1_PEGDA_B3_RUN_3_C01 | \General - High-Throughput Polymer Electrolytes DIW/Database of polymer electrolytes/12122023_9_PEGMEA_1_PEGDA_X_Aerosil380_30_LiTFSI/EIS_rawfiles/12122023_9_PEGMEA_1_PEGDA_B3_RUN_4_C01
33 | 2023-12-12 | PCB print | 2 | NA | NA | PEGMEA | 550 | 0.9 | PEGDA | 250 | 0.1 | NA | NA | LiTFSI | 30 | NA | NA | PEGMEA | 550 | 0.9 | PEGDA | 250 | 0.1 | NA | NA | LiTFSI | 30 | aerosil 380 | 15 | 60 | 0.2857143 | 0.7142857 | NA | I-819 | 1 | NA | 0 | NA | NA | 1.17 | 1.25 | 1.26 | 0.028 | SS_74 |  |  |  | #DIV/0! | #DIV/0! | transparent | \General - High-Throughput Polymer Electrolytes DIW/Database of polymer electrolytes/12122023_9_PEGMEA_1_PEGDA_X_Aerosil380_30_LiTFSI/EIS_rawfiles/12122023_9_PEGMEA_1_PEGDA_C3_RUN_1_C01 | \General - High-Throughput Polymer Electrolytes DIW/Database of polymer electrolytes/12122023_9_PEGMEA_1_PEGDA_X_Aerosil380_30_LiTFSI/EIS_rawfiles/12122023_9_PEGMEA_1_PEGDA_C3_RUN_2_C01 | \General - High-Throughput Polymer Electrolytes DIW/Database of polymer electrolytes/12122023_9_PEGMEA_1_PEGDA_X_Aerosil380_30_LiTFSI/EIS_rawfiles/12122023_9_PEGMEA_1_PEGDA_C3_RUN_3_C01 | \General - High-Throughput Polymer Electrolytes DIW/Database of polymer electrolytes/12122023_9_PEGMEA_1_PEGDA_X_Aerosil380_30_LiTFSI/EIS_rawfiles/12122023_9_PEGMEA_1_PEGDA_C3_RUN_4_C01
34 | 2023-12-12 | PCB print | 2 | NA | NA | PEGMEA | 550 | 0.9 | PEGDA | 250 | 0.1 | NA | NA | LiTFSI | 30 | NA | NA | PEGMEA | 550 | 0.9 | PEGDA | 250 | 0.1 | NA | NA | LiTFSI | 30 | aerosil 380 | 15 | 60 | 0.4285714 | 0.5714286 | NA | I-819 | 1 | NA | 0 | NA | NA |  |  |  | 0.028 | SS_75 |  |  |  | #DIV/0! | #DIV/0! | transparent | \General - High-Throughput Polymer Electrolytes DIW/Database of polymer electrolytes/12122023_9_PEGMEA_1_PEGDA_X_Aerosil380_30_LiTFSI/EIS_rawfiles/12122023_9_PEGMEA_1_PEGDA_D3_RUN_1_C01 | \General - High-Throughput Polymer Electrolytes DIW/Database of polymer electrolytes/12122023_9_PEGMEA_1_PEGDA_X_Aerosil380_30_LiTFSI/EIS_rawfiles/12122023_9_PEGMEA_1_PEGDA_D4_RUN_2_C01 | \General - High-Throughput Polymer Electrolytes DIW/Database of polymer electrolytes/12122023_9_PEGMEA_1_PEGDA_X_Aerosil380_30_LiTFSI/EIS_rawfiles/12122023_9_PEGMEA_1_PEGDA_D4_RUN_3_C01 | \General - High-Throughput Polymer Electrolytes DIW/Database of polymer electrolytes/12122023_9_PEGMEA_1_PEGDA_X_Aerosil380_30_LiTFSI/EIS_rawfiles/12122023_9_PEGMEA_1_PEGDA_D4_RUN_4_C01
35 | 2023-12-12 | PCB print | 2 | NA | NA | PEGMEA | 550 | 0.9 | PEGDA | 250 | 0.1 | NA | NA | LiTFSI | 30 | NA | NA | PEGMEA | 550 | 0.9 | PEGDA | 250 | 0.1 | NA | NA | LiTFSI | 30 | aerosil 380 | 15 | 60 | 0.5714286 | 0.4285714 | NA | I-819 | 1 | NA | 0 | NA | NA | 1.47 | 1.53 | 1.57 | 0.028 | SS_76 |  |  |  | #DIV/0! | #DIV/0! | hazy | \General - High-Throughput Polymer Electrolytes DIW/Database of polymer electrolytes/12122023_9_PEGMEA_1_PEGDA_X_Aerosil380_30_LiTFSI/EIS_rawfiles/12122023_9_PEGMEA_1_PEGDA_E3_RUN_1_C01 | \General - High-Throughput Polymer Electrolytes DIW/Database of polymer electrolytes/12122023_9_PEGMEA_1_PEGDA_X_Aerosil380_30_LiTFSI/EIS_rawfiles/12122023_9_PEGMEA_1_PEGDA_E3_RUN_2_C01 | \General - High-Throughput Polymer Electrolytes DIW/Database of polymer electrolytes/12122023_9_PEGMEA_1_PEGDA_X_Aerosil380_30_LiTFSI/EIS_rawfiles/12122023_9_PEGMEA_1_PEGDA_E3_RUN_3_C01 | \General - High-Throughput Polymer Electrolytes DIW/Database of polymer electrolytes/12122023_9_PEGMEA_1_PEGDA_X_Aerosil380_30_LiTFSI/EIS_rawfiles/12122023_9_PEGMEA_1_PEGDA_E3_RUN_4_C01
36 | 2023-12-12 | PCB print | 2 | NA | NA | PEGMEA | 550 | 0.9 | PEGDA | 250 | 0.1 | NA | NA | LiTFSI | 30 | NA | NA | PEGMEA | 550 | 0.9 | PEGDA | 250 | 0.1 | NA | NA | LiTFSI | 30 | aerosil 380 | 15 | 60 | 0.7142857 | 0.2857143 | NA | I-819 | 1 | NA | 0 | NA | NA | 0.87 | 0.94 | 1.03 | 0.028 | SS_77 |  |  |  | #DIV/0! | #DIV/0! | hazy | \General - High-Throughput Polymer Electrolytes DIW/Database of polymer electrolytes/12122023_9_PEGMEA_1_PEGDA_X_Aerosil380_30_LiTFSI/EIS_rawfiles/12122023_9_PEGMEA_1_PEGDA_F3_RUN_1_C01 | \General - High-Throughput Polymer Electrolytes DIW/Database of polymer electrolytes/12122023_9_PEGMEA_1_PEGDA_X_Aerosil380_30_LiTFSI/EIS_rawfiles/12122023_9_PEGMEA_1_PEGDA_F3_RUN_2_C01 | \General - High-Throughput Polymer Electrolytes DIW/Database of polymer electrolytes/12122023_9_PEGMEA_1_PEGDA_X_Aerosil380_30_LiTFSI/EIS_rawfiles/12122023_9_PEGMEA_1_PEGDA_F3_RUN_3_C01 | \General - High-Throughput Polymer Electrolytes DIW/Database of polymer electrolytes/12122023_9_PEGMEA_1_PEGDA_X_Aerosil380_30_LiTFSI/EIS_rawfiles/12122023_9_PEGMEA_1_PEGDA_F3_RUN_4_C01
37 | 2023-12-12 | PCB print | 2 | NA | NA | PEGMEA | 550 | 0.9 | PEGDA | 250 | 0.1 | NA | NA | LiTFSI | 30 | NA | NA | PEGMEA | 550 | 0.9 | PEGDA | 250 | 0.1 | NA | NA | LiTFSI | 30 | aerosil 380 | 15 | 60 | 0.8571429 | 0.1428571 | NA | I-819 | 1 | NA | 0 | NA | NA | 1.12 | 1.18 | 1.19 | 0.028 | SS_78 |  |  |  | #DIV/0! | #DIV/0! | hazy | \General - High-Throughput Polymer Electrolytes DIW/Database of polymer electrolytes/12122023_9_PEGMEA_1_PEGDA_X_Aerosil380_30_LiTFSI/EIS_rawfiles/12122023_9_PEGMEA_1_PEGDA_G3_RUN_1_C01 | \General - High-Throughput Polymer Electrolytes DIW/Database of polymer electrolytes/12122023_9_PEGMEA_1_PEGDA_X_Aerosil380_30_LiTFSI/EIS_rawfiles/12122023_9_PEGMEA_1_PEGDA_G3_RUN_2_C01 | \General - High-Throughput Polymer Electrolytes DIW/Database of polymer electrolytes/12122023_9_PEGMEA_1_PEGDA_X_Aerosil380_30_LiTFSI/EIS_rawfiles/12122023_9_PEGMEA_1_PEGDA_G3_RUN_3_C01 | \General - High-Throughput Polymer Electrolytes DIW/Database of polymer electrolytes/12122023_9_PEGMEA_1_PEGDA_X_Aerosil380_30_LiTFSI/EIS_rawfiles/12122023_9_PEGMEA_1_PEGDA_G3_RUN_4_C01
38 | 2023-12-12 | PCB print | 2 | NA | NA | PEGMEA | 550 | 0.9 | PEGDA | 250 | 0.1 | NA | NA | LiTFSI | 30 | NA | NA | PEGMEA | 550 | 0.9 | PEGDA | 250 | 0.1 | NA | NA | LiTFSI | 30 | aerosil 380 | 15 | 60 | 1 | 0 | NA | I-819 | 1 | NA | 0 | NA | NA | 1.21 | 1.27 | 1.34 | 0.028 | SS_79 |  |  |  | #DIV/0! | #DIV/0! | hazy | \General - High-Throughput Polymer Electrolytes DIW/Database of polymer electrolytes/12122023_9_PEGMEA_1_PEGDA_X_Aerosil380_30_LiTFSI/EIS_rawfiles/12122023_9_PEGMEA_1_PEGDA_H3_RUN_1_C01 | \General - High-Throughput Polymer Electrolytes DIW/Database of polymer electrolytes/12122023_9_PEGMEA_1_PEGDA_X_Aerosil380_30_LiTFSI/EIS_rawfiles/12122023_9_PEGMEA_1_PEGDA_H3_RUN_2_C01 | \General - High-Throughput Polymer Electrolytes DIW/Database of polymer electrolytes/12122023_9_PEGMEA_1_PEGDA_X_Aerosil380_30_LiTFSI/EIS_rawfiles/12122023_9_PEGMEA_1_PEGDA_H3_RUN_3_C01 | \General - High-Throughput Polymer Electrolytes DIW/Database of polymer electrolytes/12122023_9_PEGMEA_1_PEGDA_X_Aerosil380_30_LiTFSI/EIS_rawfiles/12122023_9_PEGMEA_1_PEGDA_H3_RUN_4_C01
31 | 2023-12-12 | PCB print | 2 | NA | NA | PEGMEA | 550 | 0.9 | PEGDA | 250 | 0.1 | NA | NA | LiTFSI | 30 | NA | NA | PEGMEA | 550 | 0.9 | PEGDA | 250 | 0.1 | NA | NA | LiTFSI | 30 | aerosil 380 | 15 | 60 | 0 | 1 | NA | I-819 | 1 | NA | 0 | NA | NA | 1.55 | 1.57 | 1.61 | 0.028 | SS_80 |  |  |  | #DIV/0! | #DIV/0! | transparent | \General - High-Throughput Polymer Electrolytes DIW/Database of polymer electrolytes/12122023_9_PEGMEA_1_PEGDA_X_Aerosil380_30_LiTFSI/EIS_rawfiles/12122023_9_PEGMEA_1_PEGDA_A5_RUN_1_C01 | \General - High-Throughput Polymer Electrolytes DIW/Database of polymer electrolytes/12122023_9_PEGMEA_1_PEGDA_X_Aerosil380_30_LiTFSI/EIS_rawfiles/12122023_9_PEGMEA_1_PEGDA_A5_RUN_2_C01 | \General - High-Throughput Polymer Electrolytes DIW/Database of polymer electrolytes/12122023_9_PEGMEA_1_PEGDA_X_Aerosil380_30_LiTFSI/EIS_rawfiles/12122023_9_PEGMEA_1_PEGDA_A5_RUN_3_C01 | \General - High-Throughput Polymer Electrolytes DIW/Database of polymer electrolytes/12122023_9_PEGMEA_1_PEGDA_X_Aerosil380_30_LiTFSI/EIS_rawfiles/12122023_9_PEGMEA_1_PEGDA_A5_RUN_4_C01
32 | 2023-12-12 | PCB print | 2 | NA | NA | PEGMEA | 550 | 0.9 | PEGDA | 250 | 0.1 | NA | NA | LiTFSI | 30 | NA | NA | PEGMEA | 550 | 0.9 | PEGDA | 250 | 0.1 | NA | NA | LiTFSI | 30 | aerosil 380 | 15 | 60 | 0.1428571 | 0.8571429 | NA | I-819 | 1 | NA | 0 | NA | NA | 1.09 | 1.12 | 1.14 | 0.028 | SS_81 |  |  |  | #DIV/0! | #DIV/0! | transparent | \General - High-Throughput Polymer Electrolytes DIW/Database of polymer electrolytes/12122023_9_PEGMEA_1_PEGDA_X_Aerosil380_30_LiTFSI/EIS_rawfiles/12122023_9_PEGMEA_1_PEGDA_B5_RUN_1_C01 | \General - High-Throughput Polymer Electrolytes DIW/Database of polymer electrolytes/12122023_9_PEGMEA_1_PEGDA_X_Aerosil380_30_LiTFSI/EIS_rawfiles/12122023_9_PEGMEA_1_PEGDA_B5_RUN_2_C01 | \General - High-Throughput Polymer Electrolytes DIW/Database of polymer electrolytes/12122023_9_PEGMEA_1_PEGDA_X_Aerosil380_30_LiTFSI/EIS_rawfiles/12122023_9_PEGMEA_1_PEGDA_B5_RUN_3_C01 | \General - High-Throughput Polymer Electrolytes DIW/Database of polymer electrolytes/12122023_9_PEGMEA_1_PEGDA_X_Aerosil380_30_LiTFSI/EIS_rawfiles/12122023_9_PEGMEA_1_PEGDA_B5_RUN_4_C01
33 | 2023-12-12 | PCB print | 2 | NA | NA | PEGMEA | 550 | 0.9 | PEGDA | 250 | 0.1 | NA | NA | LiTFSI | 30 | NA | NA | PEGMEA | 550 | 0.9 | PEGDA | 250 | 0.1 | NA | NA | LiTFSI | 30 | aerosil 380 | 15 | 60 | 0.2857143 | 0.7142857 | NA | I-819 | 1 | NA | 0 | NA | NA |  |  |  | 0.028 | SS_82 |  |  |  | #DIV/0! | #DIV/0! | transparent | \General - High-Throughput Polymer Electrolytes DIW/Database of polymer electrolytes/12122023_9_PEGMEA_1_PEGDA_X_Aerosil380_30_LiTFSI/EIS_rawfiles/12122023_9_PEGMEA_1_PEGDA_C5_RUN_1_C01 | \General - High-Throughput Polymer Electrolytes DIW/Database of polymer electrolytes/12122023_9_PEGMEA_1_PEGDA_X_Aerosil380_30_LiTFSI/EIS_rawfiles/12122023_9_PEGMEA_1_PEGDA_C5_RUN_2_C01 | \General - High-Throughput Polymer Electrolytes DIW/Database of polymer electrolytes/12122023_9_PEGMEA_1_PEGDA_X_Aerosil380_30_LiTFSI/EIS_rawfiles/12122023_9_PEGMEA_1_PEGDA_C5_RUN_3_C01 | \General - High-Throughput Polymer Electrolytes DIW/Database of polymer electrolytes/12122023_9_PEGMEA_1_PEGDA_X_Aerosil380_30_LiTFSI/EIS_rawfiles/12122023_9_PEGMEA_1_PEGDA_C5_RUN_4_C01
34 | 2023-12-12 | PCB print | 2 | NA | NA | PEGMEA | 550 | 0.9 | PEGDA | 250 | 0.1 | NA | NA | LiTFSI | 30 | NA | NA | PEGMEA | 550 | 0.9 | PEGDA | 250 | 0.1 | NA | NA | LiTFSI | 30 | aerosil 380 | 15 | 60 | 0.4285714 | 0.5714286 | NA | I-819 | 1 | NA | 0 | NA | NA | 0.63 | 0.69 | 0.7 | 0.028 | SS_83 |  |  |  | #DIV/0! | #DIV/0! | transparent | \General - High-Throughput Polymer Electrolytes DIW/Database of polymer electrolytes/12122023_9_PEGMEA_1_PEGDA_X_Aerosil380_30_LiTFSI/EIS_rawfiles/12122023_9_PEGMEA_1_PEGDA_D5_RUN_1_C01 | \General - High-Throughput Polymer Electrolytes DIW/Database of polymer electrolytes/12122023_9_PEGMEA_1_PEGDA_X_Aerosil380_30_LiTFSI/EIS_rawfiles/12122023_9_PEGMEA_1_PEGDA_D5_RUN_2_C01 | \General - High-Throughput Polymer Electrolytes DIW/Database of polymer electrolytes/12122023_9_PEGMEA_1_PEGDA_X_Aerosil380_30_LiTFSI/EIS_rawfiles/12122023_9_PEGMEA_1_PEGDA_D5_RUN_3_C01 | \General - High-Throughput Polymer Electrolytes DIW/Database of polymer electrolytes/12122023_9_PEGMEA_1_PEGDA_X_Aerosil380_30_LiTFSI/EIS_rawfiles/12122023_9_PEGMEA_1_PEGDA_D5_RUN_4_C01
35 | 2023-12-12 | PCB print | 2 | NA | NA | PEGMEA | 550 | 0.9 | PEGDA | 250 | 0.1 | NA | NA | LiTFSI | 30 | NA | NA | PEGMEA | 550 | 0.9 | PEGDA | 250 | 0.1 | NA | NA | LiTFSI | 30 | aerosil 380 | 15 | 60 | 0.5714286 | 0.4285714 | NA | I-819 | 1 | NA | 0 | NA | NA | 1.1 | 1.18 | 1.2 | 0.028 | SS_84 |  |  |  | #DIV/0! | #DIV/0! | hazy | \General - High-Throughput Polymer Electrolytes DIW/Database of polymer electrolytes/12122023_9_PEGMEA_1_PEGDA_X_Aerosil380_30_LiTFSI/EIS_rawfiles/12122023_9_PEGMEA_1_PEGDA_E5_RUN_1_C01 | \General - High-Throughput Polymer Electrolytes DIW/Database of polymer electrolytes/12122023_9_PEGMEA_1_PEGDA_X_Aerosil380_30_LiTFSI/EIS_rawfiles/12122023_9_PEGMEA_1_PEGDA_E5_RUN_2_C01 | \General - High-Throughput Polymer Electrolytes DIW/Database of polymer electrolytes/12122023_9_PEGMEA_1_PEGDA_X_Aerosil380_30_LiTFSI/EIS_rawfiles/12122023_9_PEGMEA_1_PEGDA_E5_RUN_3_C01 | \General - High-Throughput Polymer Electrolytes DIW/Database of polymer electrolytes/12122023_9_PEGMEA_1_PEGDA_X_Aerosil380_30_LiTFSI/EIS_rawfiles/12122023_9_PEGMEA_1_PEGDA_E5_RUN_4_C01
36 | 2023-12-12 | PCB print | 2 | NA | NA | PEGMEA | 550 | 0.9 | PEGDA | 250 | 0.1 | NA | NA | LiTFSI | 30 | NA | NA | PEGMEA | 550 | 0.9 | PEGDA | 250 | 0.1 | NA | NA | LiTFSI | 30 | aerosil 380 | 15 | 60 | 0.7142857 | 0.2857143 | NA | I-819 | 1 | NA | 0 | NA | NA | 1.17 | 1.19 | 1.27 | 0.028 | SS_85 |  |  |  | #DIV/0! | #DIV/0! | hazy | \General - High-Throughput Polymer Electrolytes DIW/Database of polymer electrolytes/12122023_9_PEGMEA_1_PEGDA_X_Aerosil380_30_LiTFSI/EIS_rawfiles/12122023_9_PEGMEA_1_PEGDA_F5_RUN_1_C01 | \General - High-Throughput Polymer Electrolytes DIW/Database of polymer electrolytes/12122023_9_PEGMEA_1_PEGDA_X_Aerosil380_30_LiTFSI/EIS_rawfiles/12122023_9_PEGMEA_1_PEGDA_F5_RUN_2_C01 | \General - High-Throughput Polymer Electrolytes DIW/Database of polymer electrolytes/12122023_9_PEGMEA_1_PEGDA_X_Aerosil380_30_LiTFSI/EIS_rawfiles/12122023_9_PEGMEA_1_PEGDA_F5_RUN_3_C01 | \General - High-Throughput Polymer Electrolytes DIW/Database of polymer electrolytes/12122023_9_PEGMEA_1_PEGDA_X_Aerosil380_30_LiTFSI/EIS_rawfiles/12122023_9_PEGMEA_1_PEGDA_F5_RUN_4_C01
37 | 2023-12-12 | PCB print | 2 | NA | NA | PEGMEA | 550 | 0.9 | PEGDA | 250 | 0.1 | NA | NA | LiTFSI | 30 | NA | NA | PEGMEA | 550 | 0.9 | PEGDA | 250 | 0.1 | NA | NA | LiTFSI | 30 | aerosil 380 | 15 | 60 | 0.8571429 | 0.1428571 | NA | I-819 | 1 | NA | 0 | NA | NA | 0.73 | 0.74 | 0.83 | 0.028 | SS_86 |  |  |  | #DIV/0! | #DIV/0! | hazy | \General - High-Throughput Polymer Electrolytes DIW/Database of polymer electrolytes/12122023_9_PEGMEA_1_PEGDA_X_Aerosil380_30_LiTFSI/EIS_rawfiles/12122023_9_PEGMEA_1_PEGDA_G5_RUN_1_C01 | \General - High-Throughput Polymer Electrolytes DIW/Database of polymer electrolytes/12122023_9_PEGMEA_1_PEGDA_X_Aerosil380_30_LiTFSI/EIS_rawfiles/12122023_9_PEGMEA_1_PEGDA_G5_RUN_2_C01 | \General - High-Throughput Polymer Electrolytes DIW/Database of polymer electrolytes/12122023_9_PEGMEA_1_PEGDA_X_Aerosil380_30_LiTFSI/EIS_rawfiles/12122023_9_PEGMEA_1_PEGDA_G5_RUN_3_C01 | \General - High-Throughput Polymer Electrolytes DIW/Database of polymer electrolytes/12122023_9_PEGMEA_1_PEGDA_X_Aerosil380_30_LiTFSI/EIS_rawfiles/12122023_9_PEGMEA_1_PEGDA_G5_RUN_4_C01
38 | 2023-12-12 | PCB print | 2 | NA | NA | PEGMEA | 550 | 0.9 | PEGDA | 250 | 0.1 | NA | NA | LiTFSI | 30 | NA | NA | PEGMEA | 550 | 0.9 | PEGDA | 250 | 0.1 | NA | NA | LiTFSI | 30 | aerosil 380 | 15 | 60 | 1 | 0 | NA | I-819 | 1 | NA | 0 | NA | NA | 0.67 | 0.7 | 0.77 | 0.028 | SS_87 |  |  |  | #DIV/0! | #DIV/0! | hazy | \General - High-Throughput Polymer Electrolytes DIW/Database of polymer electrolytes/12122023_9_PEGMEA_1_PEGDA_X_Aerosil380_30_LiTFSI/EIS_rawfiles/12122023_9_PEGMEA_1_PEGDA_H5_RUN_1_C01 | \General - High-Throughput Polymer Electrolytes DIW/Database of polymer electrolytes/12122023_9_PEGMEA_1_PEGDA_X_Aerosil380_30_LiTFSI/EIS_rawfiles/12122023_9_PEGMEA_1_PEGDA_H5_RUN_2_C01 | \General - High-Throughput Polymer Electrolytes DIW/Database of polymer electrolytes/12122023_9_PEGMEA_1_PEGDA_X_Aerosil380_30_LiTFSI/EIS_rawfiles/12122023_9_PEGMEA_1_PEGDA_H5_RUN_3_C01 | \General - High-Throughput Polymer Electrolytes DIW/Database of polymer electrolytes/12122023_9_PEGMEA_1_PEGDA_X_Aerosil380_30_LiTFSI/EIS_rawfiles/12122023_9_PEGMEA_1_PEGDA_H5_RUN_4_C01
31 | 2023-12-14 | PCB print | 2 | NA | NA | PEGMEA | 550 | 0.9 | PEGDA | 250 | 0.1 | NA | NA | LiTFSI | 20 | NA | NA | PEGMEA | 550 | 0.9 | PEGDA | 250 | 0.1 | NA | NA | LiTFSI | 20 | aerosil 380 | 15 | 60 | 0 | 1 | NA | I-819 | 1 | NA | 0 | NA | NA | 1.2 | 1.27 | 1.45 | 0.028 | SS_88 |  |  |  | #DIV/0! | #DIV/0! |  | \General - High-Throughput Polymer Electrolytes DIW\Database of polymer electrolytes\12142023_9_PEGMEA_1_PEGDA_X_Aerosil380_20_LiTFSI\EIS_rawfiles\Board1(Run1)\12142023_9_PEGMEA_1_PEGDA_H3_RUN1_C01.mpr | \General - High-Throughput Polymer Electrolytes DIW\Database of polymer electrolytes\12142023_9_PEGMEA_1_PEGDA_X_Aerosil380_20_LiTFSI\EIS_rawfiles\Board1(Run1)\12142023_9_PEGMEA_1_PEGDA_H3_RUN2_C01.mpr | \General - High-Throughput Polymer Electrolytes DIW\Database of polymer electrolytes\12142023_9_PEGMEA_1_PEGDA_X_Aerosil380_20_LiTFSI\EIS_rawfiles\Board1(Run1)\12142023_9_PEGMEA_1_PEGDA_H3_RUN3_C01.mpr
32 | 2023-12-14 | PCB print | 2 | NA | NA | PEGMEA | 550 | 0.9 | PEGDA | 250 | 0.1 | NA | NA | LiTFSI | 20 | NA | NA | PEGMEA | 550 | 0.9 | PEGDA | 250 | 0.1 | NA | NA | LiTFSI | 20 | aerosil 380 | 15 | 60 | 0.1428571 | 0.8571429 | NA | I-819 | 1 | NA | 0 | NA | NA | 1.03 | 1.15 | 1.16 | 0.028 | SS_89 |  |  |  | #DIV/0! | #DIV/0! |  | \General - High-Throughput Polymer Electrolytes DIW\Database of polymer electrolytes\12142023_9_PEGMEA_1_PEGDA_X_Aerosil380_20_LiTFSI\EIS_rawfiles\Board1(Run1)\12142023_9_PEGMEA_1_PEGDA_G3_RUN1_C01.mpr | \General - High-Throughput Polymer Electrolytes DIW\Database of polymer electrolytes\12142023_9_PEGMEA_1_PEGDA_X_Aerosil380_20_LiTFSI\EIS_rawfiles\Board1(Run1)\12142023_9_PEGMEA_1_PEGDA_G3_RUN2_C01.mpr | \General - High-Throughput Polymer Electrolytes DIW\Database of polymer electrolytes\12142023_9_PEGMEA_1_PEGDA_X_Aerosil380_20_LiTFSI\EIS_rawfiles\Board1(Run1)\12142023_9_PEGMEA_1_PEGDA_G3_RUN3_C01.mpr
33 | 2023-12-14 | PCB print | 2 | NA | NA | PEGMEA | 550 | 0.9 | PEGDA | 250 | 0.1 | NA | NA | LiTFSI | 20 | NA | NA | PEGMEA | 550 | 0.9 | PEGDA | 250 | 0.1 | NA | NA | LiTFSI | 20 | aerosil 380 | 15 | 60 | 0.2857143 | 0.7142857 | NA | I-819 | 1 | NA | 0 | NA | NA | 1.91 | 2.06 | 2.18 | 0.028 | SS_90 |  |  |  | #DIV/0! | #DIV/0! |  | \General - High-Throughput Polymer Electrolytes DIW\Database of polymer electrolytes\12142023_9_PEGMEA_1_PEGDA_X_Aerosil380_20_LiTFSI\EIS_rawfiles\Board1(Run1)\12142023_9_PEGMEA_1_PEGDA_F3_RUN1_C01.mpr | \General - High-Throughput Polymer Electrolytes DIW\Database of polymer electrolytes\12142023_9_PEGMEA_1_PEGDA_X_Aerosil380_20_LiTFSI\EIS_rawfiles\Board1(Run1)\12142023_9_PEGMEA_1_PEGDA_F3_RUN2_C01.mpr | \General - High-Throughput Polymer Electrolytes DIW\Database of polymer electrolytes\12142023_9_PEGMEA_1_PEGDA_X_Aerosil380_20_LiTFSI\EIS_rawfiles\Board1(Run1)\12142023_9_PEGMEA_1_PEGDA_F3_RUN3_C01.mpr
34 | 2023-12-14 | PCB print | 2 | NA | NA | PEGMEA | 550 | 0.9 | PEGDA | 250 | 0.1 | NA | NA | LiTFSI | 20 | NA | NA | PEGMEA | 550 | 0.9 | PEGDA | 250 | 0.1 | NA | NA | LiTFSI | 20 | aerosil 380 | 15 | 60 | 0.4285714 | 0.5714286 | NA | I-819 | 1 | NA | 0 | NA | NA | 1.15 | 1.24 | 1.32 | 0.028 | SS_91 |  |  |  | #DIV/0! | #DIV/0! |  | \General - High-Throughput Polymer Electrolytes DIW\Database of polymer electrolytes\12142023_9_PEGMEA_1_PEGDA_X_Aerosil380_20_LiTFSI\EIS_rawfiles\Board1(Run1)\12142023_9_PEGMEA_1_PEGDA_E3_RUN_1_C01.mpr | \General - High-Throughput Polymer Electrolytes DIW\Database of polymer electrolytes\12142023_9_PEGMEA_1_PEGDA_X_Aerosil380_20_LiTFSI\EIS_rawfiles\Board1(Run1)\12142023_9_PEGMEA_1_PEGDA_E3_RUN_2_C01.mpr | \General - High-Throughput Polymer Electrolytes DIW\Database of polymer electrolytes\12142023_9_PEGMEA_1_PEGDA_X_Aerosil380_20_LiTFSI\EIS_rawfiles\Board1(Run1)\12142023_9_PEGMEA_1_PEGDA_E3_RUN_3_C01.mpr
35 | 2023-12-14 | PCB print | 2 | NA | NA | PEGMEA | 550 | 0.9 | PEGDA | 250 | 0.1 | NA | NA | LiTFSI | 20 | NA | NA | PEGMEA | 550 | 0.9 | PEGDA | 250 | 0.1 | NA | NA | LiTFSI | 20 | aerosil 380 | 15 | 60 | 0.5714286 | 0.4285714 | NA | I-819 | 1 | NA | 0 | NA | NA | 1.27 | 1.49 | 1.54 | 0.028 | SS_92 |  |  |  | #DIV/0! | #DIV/0! |  | \General - High-Throughput Polymer Electrolytes DIW\Database of polymer electrolytes\12142023_9_PEGMEA_1_PEGDA_X_Aerosil380_20_LiTFSI\EIS_rawfiles\Board1(Run1)\12142023_9_PEGMEA_1_PEGDA_D3_RUN_1_C01.mpr | \General - High-Throughput Polymer Electrolytes DIW\Database of polymer electrolytes\12142023_9_PEGMEA_1_PEGDA_X_Aerosil380_20_LiTFSI\EIS_rawfiles\Board1(Run1)\12142023_9_PEGMEA_1_PEGDA_D3_RUN_2_C01.mpr | \General - High-Throughput Polymer Electrolytes DIW\Database of polymer electrolytes\12142023_9_PEGMEA_1_PEGDA_X_Aerosil380_20_LiTFSI\EIS_rawfiles\Board1(Run1)\12142023_9_PEGMEA_1_PEGDA_D3_RUN_3_C01.mpr
36 | 2023-12-14 | PCB print | 2 | NA | NA | PEGMEA | 550 | 0.9 | PEGDA | 250 | 0.1 | NA | NA | LiTFSI | 20 | NA | NA | PEGMEA | 550 | 0.9 | PEGDA | 250 | 0.1 | NA | NA | LiTFSI | 20 | aerosil 380 | 15 | 60 | 0.7142857 | 0.2857143 | NA | I-819 | 1 | NA | 0 | NA | NA | 1.42 | 1.54 | 1.49 | 0.028 | SS_93 |  |  |  | #DIV/0! | #DIV/0! |  | \General - High-Throughput Polymer Electrolytes DIW\Database of polymer electrolytes\12142023_9_PEGMEA_1_PEGDA_X_Aerosil380_20_LiTFSI\EIS_rawfiles\Board1(Run1)\12142023_9_PEGMEA_1_PEGDA_C3_RUN_1_C01.mpr | \General - High-Throughput Polymer Electrolytes DIW\Database of polymer electrolytes\12142023_9_PEGMEA_1_PEGDA_X_Aerosil380_20_LiTFSI\EIS_rawfiles\Board1(Run1)\12142023_9_PEGMEA_1_PEGDA_C3_RUN_2_C01.mpr | \General - High-Throughput Polymer Electrolytes DIW\Database of polymer electrolytes\12142023_9_PEGMEA_1_PEGDA_X_Aerosil380_20_LiTFSI\EIS_rawfiles\Board1(Run1)\12142023_9_PEGMEA_1_PEGDA_C3_RUN_3_C01.mpr
37 | 2023-12-14 | PCB print | 2 | NA | NA | PEGMEA | 550 | 0.9 | PEGDA | 250 | 0.1 | NA | NA | LiTFSI | 20 | NA | NA | PEGMEA | 550 | 0.9 | PEGDA | 250 | 0.1 | NA | NA | LiTFSI | 20 | aerosil 380 | 15 | 60 | 0.8571429 | 0.1428571 | NA | I-819 | 1 | NA | 0 | NA | NA | 1.43 | 1.47 | 1.6 | 0.028 | SS_94 |  |  |  | #DIV/0! | #DIV/0! |  | \General - High-Throughput Polymer Electrolytes DIW\Database of polymer electrolytes\12142023_9_PEGMEA_1_PEGDA_X_Aerosil380_20_LiTFSI\EIS_rawfiles\Board1(Run1)\12142023_9_PEGMEA_1_PEGDA_B3_RUN_1_C01.mpr | \General - High-Throughput Polymer Electrolytes DIW\Database of polymer electrolytes\12142023_9_PEGMEA_1_PEGDA_X_Aerosil380_20_LiTFSI\EIS_rawfiles\Board1(Run1)\12142023_9_PEGMEA_1_PEGDA_B3_RUN_2_C01.mpr | \General - High-Throughput Polymer Electrolytes DIW\Database of polymer electrolytes\12142023_9_PEGMEA_1_PEGDA_X_Aerosil380_20_LiTFSI\EIS_rawfiles\Board1(Run1)\12142023_9_PEGMEA_1_PEGDA_B3_RUN_3_C01.mpr
38 | 2023-12-14 | PCB print | 2 | NA | NA | PEGMEA | 550 | 0.9 | PEGDA | 250 | 0.1 | NA | NA | LiTFSI | 20 | NA | NA | PEGMEA | 550 | 0.9 | PEGDA | 250 | 0.1 | NA | NA | LiTFSI | 20 | aerosil 380 | 15 | 60 | 1 | 0 | NA | I-819 | 1 | NA | 0 | NA | NA | 1.3 | 1.27 | 1.39 | 0.028 | SS_95 |  |  |  | #DIV/0! | #DIV/0! |  | \General - High-Throughput Polymer Electrolytes DIW\Database of polymer electrolytes\12142023_9_PEGMEA_1_PEGDA_X_Aerosil380_20_LiTFSI\EIS_rawfiles\Board1(Run1)\12142023_9_PEGMEA_1_PEGDA_A3_RUN_1_C01.mpr | \General - High-Throughput Polymer Electrolytes DIW\Database of polymer electrolytes\12142023_9_PEGMEA_1_PEGDA_X_Aerosil380_20_LiTFSI\EIS_rawfiles\Board1(Run1)\12142023_9_PEGMEA_1_PEGDA_A3_RUN_2_C01.mpr | \General - High-Throughput Polymer Electrolytes DIW\Database of polymer electrolytes\12142023_9_PEGMEA_1_PEGDA_X_Aerosil380_20_LiTFSI\EIS_rawfiles\Board1(Run1)\12142023_9_PEGMEA_1_PEGDA_A3_RUN_3_C01.mpr
31 | 2023-12-14 | PCB print | 2 | NA | NA | PEGMEA | 550 | 0.9 | PEGDA | 250 | 0.1 | NA | NA | LiTFSI | 20 | NA | NA | PEGMEA | 550 | 0.9 | PEGDA | 250 | 0.1 | NA | NA | LiTFSI | 20 | aerosil 380 | 15 | 60 | 0 | 1 | NA | I-819 | 1 | NA | 0 | NA | NA | 1.69 | 1.85 | 1.91 | 0.028 | SS_96 |  |  |  | #DIV/0! | #DIV/0! |  | \General - High-Throughput Polymer Electrolytes DIW\Database of polymer electrolytes\12142023_9_PEGMEA_1_PEGDA_X_Aerosil380_20_LiTFSI\EIS_rawfiles\Board 2 (Run2)\12142023_9_PEGMEA_1_PEGDA_H3_RUN1_C01.mpr | \General - High-Throughput Polymer Electrolytes DIW\Database of polymer electrolytes\12142023_9_PEGMEA_1_PEGDA_X_Aerosil380_20_LiTFSI\EIS_rawfiles\Board 2 (Run2)\12142023_9_PEGMEA_1_PEGDA_H3_RUN2_C01.mpr | \General - High-Throughput Polymer Electrolytes DIW\Database of polymer electrolytes\12142023_9_PEGMEA_1_PEGDA_X_Aerosil380_20_LiTFSI\EIS_rawfiles\Board 2 (Run2)\12142023_9_PEGMEA_1_PEGDA_H3_RUN3_C01.mpr
32 | 2023-12-14 | PCB print | 2 | NA | NA | PEGMEA | 550 | 0.9 | PEGDA | 250 | 0.1 | NA | NA | LiTFSI | 20 | NA | NA | PEGMEA | 550 | 0.9 | PEGDA | 250 | 0.1 | NA | NA | LiTFSI | 20 | aerosil 380 | 15 | 60 | 0.1428571 | 0.8571429 | NA | I-819 | 1 | NA | 0 | NA | NA | 1.5 | 1.52 | 1.63 | 0.028 | SS_97 |  |  |  | #DIV/0! | #DIV/0! |  | \General - High-Throughput Polymer Electrolytes DIW\Database of polymer electrolytes\12142023_9_PEGMEA_1_PEGDA_X_Aerosil380_20_LiTFSI\EIS_rawfiles\Board 2 (Run2)\12142023_9_PEGMEA_1_PEGDA_G2_RUN1_C01.mpr | \General - High-Throughput Polymer Electrolytes DIW\Database of polymer electrolytes\12142023_9_PEGMEA_1_PEGDA_X_Aerosil380_20_LiTFSI\EIS_rawfiles\Board 2 (Run2)\12142023_9_PEGMEA_1_PEGDA_G2_RUN2_C01.mpr | \General - High-Throughput Polymer Electrolytes DIW\Database of polymer electrolytes\12142023_9_PEGMEA_1_PEGDA_X_Aerosil380_20_LiTFSI\EIS_rawfiles\Board 2 (Run2)\12142023_9_PEGMEA_1_PEGDA_G2_RUN3_C01.mpr
33 | 2023-12-14 | PCB print | 2 | NA | NA | PEGMEA | 550 | 0.9 | PEGDA | 250 | 0.1 | NA | NA | LiTFSI | 20 | NA | NA | PEGMEA | 550 | 0.9 | PEGDA | 250 | 0.1 | NA | NA | LiTFSI | 20 | aerosil 380 | 15 | 60 | 0.2857143 | 0.7142857 | NA | I-819 | 1 | NA | 0 | NA | NA | 1.37 | 1.46 | 1.52 | 0.028 | SS_98 |  |  |  | #DIV/0! | #DIV/0! |  | \General - High-Throughput Polymer Electrolytes DIW\Database of polymer electrolytes\12142023_9_PEGMEA_1_PEGDA_X_Aerosil380_20_LiTFSI\EIS_rawfiles\Board 2 (Run2)\12142023_9_PEGMEA_1_PEGDA_F2_RUN1_C01.mpr | \General - High-Throughput Polymer Electrolytes DIW\Database of polymer electrolytes\12142023_9_PEGMEA_1_PEGDA_X_Aerosil380_20_LiTFSI\EIS_rawfiles\Board 2 (Run2)\12142023_9_PEGMEA_1_PEGDA_F2_RUN2_C01.mpr | \General - High-Throughput Polymer Electrolytes DIW\Database of polymer electrolytes\12142023_9_PEGMEA_1_PEGDA_X_Aerosil380_20_LiTFSI\EIS_rawfiles\Board 2 (Run2)\12142023_9_PEGMEA_1_PEGDA_F2_RUN3_C01.mpr
34 | 2023-12-14 | PCB print | 2 | NA | NA | PEGMEA | 550 | 0.9 | PEGDA | 250 | 0.1 | NA | NA | LiTFSI | 20 | NA | NA | PEGMEA | 550 | 0.9 | PEGDA | 250 | 0.1 | NA | NA | LiTFSI | 20 | aerosil 380 | 15 | 60 | 0.4285714 | 0.5714286 | NA | I-819 | 1 | NA | 0 | NA | NA | 1.47 | 1.49 | 1.5 | 0.028 | SS_99 |  |  |  | #DIV/0! | #DIV/0! |  | \General - High-Throughput Polymer Electrolytes DIW\Database of polymer electrolytes\12142023_9_PEGMEA_1_PEGDA_X_Aerosil380_20_LiTFSI\EIS_rawfiles\Board 2 (Run2)\12142023_9_PEGMEA_1_PEGDA_E2_RUN1_C01.mpr | \General - High-Throughput Polymer Electrolytes DIW\Database of polymer electrolytes\12142023_9_PEGMEA_1_PEGDA_X_Aerosil380_20_LiTFSI\EIS_rawfiles\Board 2 (Run2)\12142023_9_PEGMEA_1_PEGDA_E2_RUN2_C01.mpr | \General - High-Throughput Polymer Electrolytes DIW\Database of polymer electrolytes\12142023_9_PEGMEA_1_PEGDA_X_Aerosil380_20_LiTFSI\EIS_rawfiles\Board 2 (Run2)\12142023_9_PEGMEA_1_PEGDA_E2_RUN3_C01.mpr
35 | 2023-12-14 | PCB print | 2 | NA | NA | PEGMEA | 550 | 0.9 | PEGDA | 250 | 0.1 | NA | NA | LiTFSI | 20 | NA | NA | PEGMEA | 550 | 0.9 | PEGDA | 250 | 0.1 | NA | NA | LiTFSI | 20 | aerosil 380 | 15 | 60 | 0.5714286 | 0.4285714 | NA | I-819 | 1 | NA | 0 | NA | NA | 1.22 | 1.25 | 1.26 | 0.028 | SS_100 |  |  |  | #DIV/0! | #DIV/0! |  | \General - High-Throughput Polymer Electrolytes DIW\Database of polymer electrolytes\12142023_9_PEGMEA_1_PEGDA_X_Aerosil380_20_LiTFSI\EIS_rawfiles\Board 2 (Run2)\12142023_9_PEGMEA_1_PEGDA_D2_RUN1_C01.mpr | \General - High-Throughput Polymer Electrolytes DIW\Database of polymer electrolytes\12142023_9_PEGMEA_1_PEGDA_X_Aerosil380_20_LiTFSI\EIS_rawfiles\Board 2 (Run2)\12142023_9_PEGMEA_1_PEGDA_D2_RUN2_C01.mpr | \General - High-Throughput Polymer Electrolytes DIW\Database of polymer electrolytes\12142023_9_PEGMEA_1_PEGDA_X_Aerosil380_20_LiTFSI\EIS_rawfiles\Board 2 (Run2)\12142023_9_PEGMEA_1_PEGDA_D2_RUN3_C01.mpr
36 | 2023-12-14 | PCB print | 2 | NA | NA | PEGMEA | 550 | 0.9 | PEGDA | 250 | 0.1 | NA | NA | LiTFSI | 20 | NA | NA | PEGMEA | 550 | 0.9 | PEGDA | 250 | 0.1 | NA | NA | LiTFSI | 20 | aerosil 380 | 15 | 60 | 0.7142857 | 0.2857143 | NA | I-819 | 1 | NA | 0 | NA | NA | 1.15 | 1.16 | 1.33 | 0.028 | SS_101 |  |  |  | #DIV/0! | #DIV/0! |  | \General - High-Throughput Polymer Electrolytes DIW\Database of polymer electrolytes\12142023_9_PEGMEA_1_PEGDA_X_Aerosil380_20_LiTFSI\EIS_rawfiles\Board 2 (Run2)\12142023_9_PEGMEA_1_PEGDA_C2_RUN1_C01.mpr | \General - High-Throughput Polymer Electrolytes DIW\Database of polymer electrolytes\12142023_9_PEGMEA_1_PEGDA_X_Aerosil380_20_LiTFSI\EIS_rawfiles\Board 2 (Run2)\12142023_9_PEGMEA_1_PEGDA_C2_RUN2_C01.mpr | \General - High-Throughput Polymer Electrolytes DIW\Database of polymer electrolytes\12142023_9_PEGMEA_1_PEGDA_X_Aerosil380_20_LiTFSI\EIS_rawfiles\Board 2 (Run2)\12142023_9_PEGMEA_1_PEGDA_C2_RUN3_C01.mpr
37 | 2023-12-14 | PCB print | 2 | NA | NA | PEGMEA | 550 | 0.9 | PEGDA | 250 | 0.1 | NA | NA | LiTFSI | 20 | NA | NA | PEGMEA | 550 | 0.9 | PEGDA | 250 | 0.1 | NA | NA | LiTFSI | 20 | aerosil 380 | 15 | 60 | 0.8571429 | 0.1428571 | NA | I-819 | 1 | NA | 0 | NA | NA | 1.37 | 1.47 | 1.5 | 0.028 | SS_102 |  |  |  | #DIV/0! | #DIV/0! |  | \General - High-Throughput Polymer Electrolytes DIW\Database of polymer electrolytes\12142023_9_PEGMEA_1_PEGDA_X_Aerosil380_20_LiTFSI\EIS_rawfiles\Board 2 (Run2)\12142023_9_PEGMEA_1_PEGDA_B2_RUN1_C01.mpr | \General - High-Throughput Polymer Electrolytes DIW\Database of polymer electrolytes\12142023_9_PEGMEA_1_PEGDA_X_Aerosil380_20_LiTFSI\EIS_rawfiles\Board 2 (Run2)\12142023_9_PEGMEA_1_PEGDA_B2_RUN2_C01.mpr | \General - High-Throughput Polymer Electrolytes DIW\Database of polymer electrolytes\12142023_9_PEGMEA_1_PEGDA_X_Aerosil380_20_LiTFSI\EIS_rawfiles\Board 2 (Run2)\12142023_9_PEGMEA_1_PEGDA_B2_RUN3_C01.mpr
38 | 2023-12-14 | PCB print | 2 | NA | NA | PEGMEA | 550 | 0.9 | PEGDA | 250 | 0.1 | NA | NA | LiTFSI | 20 | NA | NA | PEGMEA | 550 | 0.9 | PEGDA | 250 | 0.1 | NA | NA | LiTFSI | 20 | aerosil 380 | 15 | 60 | 1 | 0 | NA | I-819 | 1 | NA | 0 | NA | NA | 1.43 | 1.8 | 1.7 | 0.028 | SS_103 |  |  |  | #DIV/0! | #DIV/0! |  | \General - High-Throughput Polymer Electrolytes DIW\Database of polymer electrolytes\12142023_9_PEGMEA_1_PEGDA_X_Aerosil380_20_LiTFSI\EIS_rawfiles\Board 2 (Run2)\12142023_9_PEGMEA_1_PEGDA_A2_RUN1_C01.mpr | \General - High-Throughput Polymer Electrolytes DIW\Database of polymer electrolytes\12142023_9_PEGMEA_1_PEGDA_X_Aerosil380_20_LiTFSI\EIS_rawfiles\Board 2 (Run2)\12142023_9_PEGMEA_1_PEGDA_A2_RUN2_C01.mpr | \General - High-Throughput Polymer Electrolytes DIW\Database of polymer electrolytes\12142023_9_PEGMEA_1_PEGDA_X_Aerosil380_20_LiTFSI\EIS_rawfiles\Board 2 (Run2)\12142023_9_PEGMEA_1_PEGDA_A2_RUN3_C01.mpr
| 2023-12-28 | PCB print | 2 | NA | NA | PEGMEA | 550 | 0.9 | PEGDA | 250 | 0.1 | NA | NA | NA | 0 | aerosil 380 | 15 | PEGMEA | 550 | 0.9 | PEGDA | 250 | 0.1 | NA | NA | LiTFSI | 30 | aerosil 380 | 15 | 60 | 0 | 1 | NA | I-819 | 1 | NA | 0 | NA |  | 2.39 | 2.4 | 2.45 | 0.028 | SS_104 |  |  |  | #DIV/0! | #DIV/0! |  | \General - High-Throughput Polymer Electrolytes DIW\Database of polymer electrolytes\12272023_9_PEGMEA_1_PEGDA_15Aerosil380_varyLiTFSI_0to30_AllData\EIS\12282023_9_PEGMEA_1_PEGDA_A2_RUN1_C01.mpr | \General - High-Throughput Polymer Electrolytes DIW\Database of polymer electrolytes\12272023_9_PEGMEA_1_PEGDA_15Aerosil380_varyLiTFSI_0to30_AllData\EIS\12282023_9_PEGMEA_1_PEGDA_A2_RUN2_C01.mpr
| 2023-12-28 | PCB print | 2 | NA | NA | PEGMEA | 550 | 0.9 | PEGDA | 250 | 0.1 | NA | NA | NA | 0 | aerosil 380 | 15 | PEGMEA | 550 | 0.9 | PEGDA | 250 | 0.1 | NA | NA | LiTFSI | 30 | aerosil 380 | 15 | 60 | 0.1428571 | 0.8571429 | NA | I-819 | 1 | NA | 0 | NA |  | 2.23 | 2.36 | 2.66 | 0.028 | SS_105 |  |  |  | #DIV/0! | #DIV/0! |  | \General - High-Throughput Polymer Electrolytes DIW\Database of polymer electrolytes\12272023_9_PEGMEA_1_PEGDA_15Aerosil380_varyLiTFSI_0to30_AllData\EIS\12282023_9_PEGMEA_1_PEGDA_B2_RUN1_C01.mpr | \General - High-Throughput Polymer Electrolytes DIW\Database of polymer electrolytes\12272023_9_PEGMEA_1_PEGDA_15Aerosil380_varyLiTFSI_0to30_AllData\EIS\12282023_9_PEGMEA_1_PEGDA_B2_RUN2_C01.mpr
| 2023-12-28 | PCB print | 2 | NA | NA | PEGMEA | 550 | 0.9 | PEGDA | 250 | 0.1 | NA | NA | NA | 0 | aerosil 380 | 15 | PEGMEA | 550 | 0.9 | PEGDA | 250 | 0.1 | NA | NA | LiTFSI | 30 | aerosil 380 | 15 | 60 | 0.2857143 | 0.7142857 | NA | I-819 | 1 | NA | 0 | NA |  | 2.48 | 2.57 | 2.58 | 0.028 | SS_106 |  |  |  | #DIV/0! | #DIV/0! |  | \General - High-Throughput Polymer Electrolytes DIW\Database of polymer electrolytes\12272023_9_PEGMEA_1_PEGDA_15Aerosil380_varyLiTFSI_0to30_AllData\EIS\12282023_9_PEGMEA_1_PEGDA_C2_RUN1_C01.mpr | \General - High-Throughput Polymer Electrolytes DIW\Database of polymer electrolytes\12272023_9_PEGMEA_1_PEGDA_15Aerosil380_varyLiTFSI_0to30_AllData\EIS\12282023_9_PEGMEA_1_PEGDA_C2_RUN2_C01.mpr
| 2023-12-28 | PCB print | 2 | NA | NA | PEGMEA | 550 | 0.9 | PEGDA | 250 | 0.1 | NA | NA | NA | 0 | aerosil 380 | 15 | PEGMEA | 550 | 0.9 | PEGDA | 250 | 0.1 | NA | NA | LiTFSI | 30 | aerosil 380 | 15 | 60 | 0.4285714 | 0.5714286 | NA | I-819 | 1 | NA | 0 | NA |  | 2.53 | 2.56 | 2.67 | 0.028 | SS_107 |  |  |  | #DIV/0! | #DIV/0! |  | \General - High-Throughput Polymer Electrolytes DIW\Database of polymer electrolytes\12272023_9_PEGMEA_1_PEGDA_15Aerosil380_varyLiTFSI_0to30_AllData\EIS\12282023_9_PEGMEA_1_PEGDA_D2_RUN1_C01.mpr | \General - High-Throughput Polymer Electrolytes DIW\Database of polymer electrolytes\12272023_9_PEGMEA_1_PEGDA_15Aerosil380_varyLiTFSI_0to30_AllData\EIS\12282023_9_PEGMEA_1_PEGDA_D2_RUN2_C01.mpr
| 2023-12-28 | PCB print | 2 | NA | NA | PEGMEA | 550 | 0.9 | PEGDA | 250 | 0.1 | NA | NA | NA | 0 | aerosil 380 | 15 | PEGMEA | 550 | 0.9 | PEGDA | 250 | 0.1 | NA | NA | LiTFSI | 30 | aerosil 380 | 15 | 60 | 0.5714286 | 0.4285714 | NA | I-819 | 1 | NA | 0 | NA |  | 2.01 | 2.03 | 2.56 | 0.028 | SS_108 |  |  |  | #DIV/0! | #DIV/0! |  | \General - High-Throughput Polymer Electrolytes DIW\Database of polymer electrolytes\12272023_9_PEGMEA_1_PEGDA_15Aerosil380_varyLiTFSI_0to30_AllData\EIS\12282023_9_PEGMEA_1_PEGDA_E2_RUN1_C01.mpr | \General - High-Throughput Polymer Electrolytes DIW\Database of polymer electrolytes\12272023_9_PEGMEA_1_PEGDA_15Aerosil380_varyLiTFSI_0to30_AllData\EIS\12282023_9_PEGMEA_1_PEGDA_E2_RUN2_C01.mpr
| 2023-12-28 | PCB print | 2 | NA | NA | PEGMEA | 550 | 0.9 | PEGDA | 250 | 0.1 | NA | NA | NA | 0 | aerosil 380 | 15 | PEGMEA | 550 | 0.9 | PEGDA | 250 | 0.1 | NA | NA | LiTFSI | 30 | aerosil 380 | 15 | 60 | 0.7142857 | 0.2857143 | NA | I-819 | 1 | NA | 0 | NA |  | 1.35 | 1.37 | 1.41 | 0.028 | SS_109 |  |  |  | #DIV/0! | #DIV/0! |  | \General - High-Throughput Polymer Electrolytes DIW\Database of polymer electrolytes\12272023_9_PEGMEA_1_PEGDA_15Aerosil380_varyLiTFSI_0to30_AllData\EIS\12282023_9_PEGMEA_1_PEGDA_F2_RUN1_C01.mpr | \General - High-Throughput Polymer Electrolytes DIW\Database of polymer electrolytes\12272023_9_PEGMEA_1_PEGDA_15Aerosil380_varyLiTFSI_0to30_AllData\EIS\12282023_9_PEGMEA_1_PEGDA_F2_RUN2_C01.mpr
| 2023-12-28 | PCB print | 2 | NA | NA | PEGMEA | 550 | 0.9 | PEGDA | 250 | 0.1 | NA | NA | NA | 0 | aerosil 380 | 15 | PEGMEA | 550 | 0.9 | PEGDA | 250 | 0.1 | NA | NA | LiTFSI | 30 | aerosil 380 | 15 | 60 | 0.8571429 | 0.1428571 | NA | I-819 | 1 | NA | 0 | NA |  | 1.48 | 1.55 | 1.58 | 0.028 | SS_110 |  |  |  | #DIV/0! | #DIV/0! |  | \General - High-Throughput Polymer Electrolytes DIW\Database of polymer electrolytes\12272023_9_PEGMEA_1_PEGDA_15Aerosil380_varyLiTFSI_0to30_AllData\EIS\12282023_9_PEGMEA_1_PEGDA_G2_RUN1_C01.mpr | \General - High-Throughput Polymer Electrolytes DIW\Database of polymer electrolytes\12272023_9_PEGMEA_1_PEGDA_15Aerosil380_varyLiTFSI_0to30_AllData\EIS\12282023_9_PEGMEA_1_PEGDA_G2_RUN2_C01.mpr
| 2023-12-28 | PCB print | 2 | NA | NA | PEGMEA | 550 | 0.9 | PEGDA | 250 | 0.1 | NA | NA | NA | 0 | aerosil 380 | 15 | PEGMEA | 550 | 0.9 | PEGDA | 250 | 0.1 | NA | NA | LiTFSI | 30 | aerosil 380 | 15 | 60 | 1 | 0 | NA | I-819 | 1 | NA | 0 | NA |  | 1.65 | 1.69 | 1.82 | 0.028 | SS_111 |  |  |  | #DIV/0! | #DIV/0! |  | \General - High-Throughput Polymer Electrolytes DIW\Database of polymer electrolytes\12272023_9_PEGMEA_1_PEGDA_15Aerosil380_varyLiTFSI_0to30_AllData\EIS\12282023_9_PEGMEA_1_PEGDA_H2_RUN1_C01.mpr | \General - High-Throughput Polymer Electrolytes DIW\Database of polymer electrolytes\12272023_9_PEGMEA_1_PEGDA_15Aerosil380_varyLiTFSI_0to30_AllData\EIS\12282023_9_PEGMEA_1_PEGDA_H2_RUN2_C01.mpr
| 2023-11-21 | Coin cell | 1 | NA | NA | PEGMEA | 550 | 0.9 | PEGDA | 250 | 0.1 | NA | NA | LiTFSI | 10 | NA | NA | PEGMEA | 550 | 0.9 | PEGDA | 250 | 0.1 | NA | NA | LiTFSI | 10 | aerosil 380 | 15 | 240 | 0 | 1 | NA | I-819 | 1 | NA | 0 |  |  | 0.295 | 0.305 | 0.296 | 1.94357 | SS_112 | 13166 |  |  | 13166 | 3.462419e-06
| 2023-11-21 | Coin cell | 1 | NA | NA | PEGMEA | 550 | 0.9 | PEGDA | 250 | 0.1 | NA | NA | LiTFSI | 10 | NA | NA | PEGMEA | 550 | 0.9 | PEGDA | 250 | 0.1 | NA | NA | LiTFSI | 10 | aerosil 380 | 12.85 | 240 | 0 | 1 | NA | I-819 | 1 | NA | 0 |  |  | 0.25 |  |  | 1.94357 | SS_113 | 8131 |  |  | 8131 | 3.163923e-06
| 2023-11-21 | Coin cell | 1 | NA | NA | PEGMEA | 550 | 0.9 | PEGDA | 250 | 0.1 | NA | NA | LiTFSI | 10 | NA | NA | PEGMEA | 550 | 0.9 | PEGDA | 250 | 0.1 | NA | NA | LiTFSI | 10 | aerosil 380 | 10.71 | 240 | 0 | 1 | NA | I-819 | 1 | NA | 0 |  |  | 0.354 | 0.384 | 0.385 | 1.80848 | SS_114 | 6233 |  |  | 6233 | 9.696373e-06
| 2023-11-21 | Coin cell | 1 | NA | NA | PEGMEA | 550 | 0.9 | PEGDA | 250 | 0.1 | NA | NA | LiTFSI | 10 | NA | NA | PEGMEA | 550 | 0.9 | PEGDA | 250 | 0.1 | NA | NA | LiTFSI | 10 | aerosil 380 | 8.56 | 240 | 0 | 1 | NA | I-819 | 1 | NA | 0 |  |  | 0.319 | 0.312 | 0.342 | 1.94357 | SS_115 | 6932 |  |  | 6932 | 7.2739e-06
| 2023-11-21 | Coin cell | 1 | NA | NA | PEGMEA | 550 | 0.9 | PEGDA | 250 | 0.1 | NA | NA | LiTFSI | 10 | NA | NA | PEGMEA | 550 | 0.9 | PEGDA | 250 | 0.1 | NA | NA | LiTFSI | 10 | aerosil 380 | 6.42 | 240 | 0 | 1 | NA | I-819 | 1 | NA | 0 |  |  | 0.192 | 0.193 | 0.195 | 1.94357 | SS_116 | 6455 |  |  | 6455 | 4.615111e-06
| 2023-11-21 | Coin cell | 1 | NA | NA | PEGMEA | 550 | 0.9 | PEGDA | 250 | 0.1 | NA | NA | LiTFSI | 10 | NA | NA | PEGMEA | 550 | 0.9 | PEGDA | 250 | 0.1 | NA | NA | LiTFSI | 10 | aerosil 380 | 4.28 | 240 | 0 | 1 | NA | I-819 | 1 | NA | 0 | [6 empty] | SS_117 |  |  |  | #DIV/0! | #DIV/0!
| 2023-11-21 | Coin cell | 1 | NA | NA | PEGMEA | 550 | 0.9 | PEGDA | 250 | 0.1 | NA | NA | LiTFSI | 10 | NA | NA | PEGMEA | 550 | 0.9 | PEGDA | 250 | 0.1 | NA | NA | LiTFSI | 10 | aerosil 380 | 2.14 | 240 | 0 | 1 | NA | I-819 | 1 | NA | 0 |  |  | 0.199 | 0.215 | 0.203 | 1.71115 | SS_118 | 2419 |  |  | 2419 | 1.451946e-05
| 2023-11-21 | Coin cell | 1 | NA | NA | PEGMEA | 550 | 0.9 | PEGDA | 250 | 0.1 | NA | NA | LiTFSI | 10 | NA | NA | PEGMEA | 550 | 0.9 | PEGDA | 250 | 0.1 | NA | NA | LiTFSI | 10 | aerosil 380 | 0 | 240 | 0 | 1 | NA | I-819 | 1 | NA | 0 |  |  | 0.363 | 0.366 | 0.37 | 1.94357 | SS_119 | 6995 |  |  | 6995 | 8.061626e-06
| 2023-11-21 | Coin cell | 1 | NA | NA | PEGMEA | 550 | 0.9 | PEGDA | 250 | 0.1 | NA | NA | LiTFSI | 10 | NA | NA | PEGMEA | 550 | 0.9 | PEGDA | 250 | 0.1 | NA | NA | LiTFSI | 10 | aerosil 380 | 15 | 240 | 0 | 1 | NA | I-819 | 1 | NA | 0 |  |  | 0.253 | 0.246 | 0.257 | 1.94357 | SS_120 | 15510 |  |  | 15510 | 2.531119e-06
| 2023-11-21 | Coin cell | 1 | NA | NA | PEGMEA | 550 | 0.9 | PEGDA | 250 | 0.1 | NA | NA | LiTFSI | 10 | NA | NA | PEGMEA | 550 | 0.9 | PEGDA | 250 | 0.1 | NA | NA | LiTFSI | 10 | aerosil 380 | 12.85 | 240 | 0 | 1 | NA | I-819 | 1 | NA | 0 |  |  | 0.25 |  |  | 1.94357 | SS_121 | 5380 |  |  | 5380 | 4.781757e-06
| 2023-11-21 | Coin cell | 1 | NA | NA | PEGMEA | 550 | 0.9 | PEGDA | 250 | 0.1 | NA | NA | LiTFSI | 10 | NA | NA | PEGMEA | 550 | 0.9 | PEGDA | 250 | 0.1 | NA | NA | LiTFSI | 10 | aerosil 380 | 10.71 | 240 | 0 | 1 | NA | I-819 | 1 | NA | 0 |  |  | 0.3 | 0.305 | 0.289 | 1.94357 | SS_122 | 5813 |  |  | 5813 | 7.868669e-06
| 2023-11-21 | Coin cell | 1 | NA | NA | PEGMEA | 550 | 0.9 | PEGDA | 250 | 0.1 | NA | NA | LiTFSI | 10 | NA | NA | PEGMEA | 550 | 0.9 | PEGDA | 250 | 0.1 | NA | NA | LiTFSI | 10 | aerosil 380 | 8.56 | 240 | 0 | 1 | NA | I-819 | 1 | NA | 0 |  |  | 0.292 | 0.301 | 0.288 | 1.94357 | SS_123 | 6241 |  |  | 6241 | 7.188895e-06
| 2023-11-21 | Coin cell | 1 | NA | NA | PEGMEA | 550 | 0.9 | PEGDA | 250 | 0.1 | NA | NA | LiTFSI | 10 | NA | NA | PEGMEA | 550 | 0.9 | PEGDA | 250 | 0.1 | NA | NA | LiTFSI | 10 | aerosil 380 | 6.42 | 240 | 0 | 1 | NA | I-819 | 1 | NA | 0 |  |  | 0.306 | 0.297 | 0.302 | 1.94357 | SS_124 | 8655 |  |  | 8655 | 5.433491e-06
| 2023-11-21 | Coin cell | 1 | NA | NA | PEGMEA | 550 | 0.9 | PEGDA | 250 | 0.1 | NA | NA | LiTFSI | 10 | NA | NA | PEGMEA | 550 | 0.9 | PEGDA | 250 | 0.1 | NA | NA | LiTFSI | 10 | aerosil 380 | 4.28 | 240 | 0 | 1 | NA | I-819 | 1 | NA | 0 |  |  | 0.662 | 0.643 | 0.639 | 1.8574 | SS_125 | 4225 |  |  | 4225 | 2.501429e-05
| 2023-11-21 | Coin cell | 1 | NA | NA | PEGMEA | 550 | 0.9 | PEGDA | 250 | 0.1 | NA | NA | LiTFSI | 10 | NA | NA | PEGMEA | 550 | 0.9 | PEGDA | 250 | 0.1 | NA | NA | LiTFSI | 10 | aerosil 380 | 2.14 | 240 | 0 | 1 | NA | I-819 | 1 | NA | 0 |  |  | 0.492 | 0.538 | 0.529 | 1.76317 | SS_126 | 4563 |  |  | 4563 | 1.880591e-05
| 2023-11-21 | Coin cell | 1 | NA | NA | PEGMEA | 550 | 0.9 | PEGDA | 250 | 0.1 | NA | NA | LiTFSI | 10 | NA | NA | PEGMEA | 550 | 0.9 | PEGDA | 250 | 0.1 | NA | NA | LiTFSI | 10 | aerosil 380 | 0 | 240 | 0 | 1 | NA | I-819 | 1 | NA | 0 |  |  | 0.337 | 0.362 | 0.34 | 1.94357 | SS_127 | 6528 |  |  | 6528 | 7.99204e-06
| 2023-11-21 | Coin cell | 1 | NA | NA | PEGMEA | 550 | 0.9 | PEGDA | 250 | 0.1 | NA | NA | LiTFSI | 20 | NA | NA | PEGMEA | 550 | 0.9 | PEGDA | 250 | 0.1 | NA | NA | LiTFSI | 20 | aerosil 380 | 15 | 240 | 0 | 1 | NA | I-819 | 1 | NA | 0 |  |  | 0.262 | 0.294 | 0.362 | 1.94357 | SS_128 | 10676 |  |  | 10676 | 4.269971e-06 |  | C:\Users\jimenez45\OneDrive - LLNL\General - High-Throughput Polymer Electrolytes DIW\Database of polymer electrolytes\11172023_9_PEGMEA_1_PEGDA_20LiFTSI_15Aerosil380/Row 1 9PEGMEA_1PEGDA_20LiTFSI_15Ae380/pin0_column7_row0_2023_11_17_14_44_38_C01.mpr
| 2023-11-21 | Coin cell | 1 | NA | NA | PEGMEA | 550 | 0.9 | PEGDA | 250 | 0.1 | NA | NA | LiTFSI | 20 | NA | NA | PEGMEA | 550 | 0.9 | PEGDA | 250 | 0.1 | NA | NA | LiTFSI | 20 | aerosil 380 | 12.85 | 240 | 0 | 1 | NA | I-819 | 1 | NA | 0 |  |  | 0.333 | 0.392 | 0.335 | 1.94357 | SS_129 | 10334 |  |  | 10334 | 4.983855e-06 |  | C:\Users\jimenez45\OneDrive - LLNL\General - High-Throughput Polymer Electrolytes DIW\Database of polymer electrolytes\11172023_9_PEGMEA_1_PEGDA_20LiFTSI_15Aerosil380/Row 1 9PEGMEA_1PEGDA_20LiTFSI_12pt85Ae380/pin0_column6_row0_2023_11_17_14_40_20_C01.mpr
| 2023-11-21 | Coin cell | 1 | NA | NA | PEGMEA | 550 | 0.9 | PEGDA | 250 | 0.1 | NA | NA | LiTFSI | 20 | NA | NA | PEGMEA | 550 | 0.9 | PEGDA | 250 | 0.1 | NA | NA | LiTFSI | 20 | aerosil 380 | 10.71 | 240 | 0 | 1 | NA | I-819 | 1 | NA | 0 |  |  | 0.511 | 0.532 | 0.511 | 1.94357 | SS_130 | 11092 |  |  | 11092 | 7.111023e-06 |  | C:\Users\jimenez45\OneDrive - LLNL\General - High-Throughput Polymer Electrolytes DIW\Database of polymer electrolytes\11172023_9_PEGMEA_1_PEGDA_20LiFTSI_15Aerosil380/Row 1 9PEGMEA_1PEGDA_20LiTFSI_10pt71Ae380/pin0_column5_row0_2023_11_17_14_36_4_C01.mpr
| 2023-11-21 | Coin cell | 1 | NA | NA | PEGMEA | 550 | 0.9 | PEGDA | 250 | 0.1 | NA | NA | LiTFSI | 20 | NA | NA | PEGMEA | 550 | 0.9 | PEGDA | 250 | 0.1 | NA | NA | LiTFSI | 20 | aerosil 380 | 8.56 | 240 | 0 | 1 | NA | I-819 | 1 | NA | 0 |  |  | 0.347 | 0.36 | 0.48 | 1.94357 | SS_131 | 11716 |  |  | 11716 | 5.155711e-06 |  | C:\Users\jimenez45\OneDrive - LLNL\General - High-Throughput Polymer Electrolytes DIW\Database of polymer electrolytes\11172023_9_PEGMEA_1_PEGDA_20LiFTSI_15Aerosil380/Row 1 9PEGMEA_1PEGDA_20LiTFSI_8pt56Ae380/PIN0_COLUMN4_ROW0_2023_11_17_14_31_17_C01.mpr
| 2023-11-21 | Coin cell | 1 | NA | NA | PEGMEA | 550 | 0.9 | PEGDA | 250 | 0.1 | NA | NA | LiTFSI | 20 | NA | NA | PEGMEA | 550 | 0.9 | PEGDA | 250 | 0.1 | NA | NA | LiTFSI | 20 | aerosil 380 | 6.42 | 240 | 0 | 1 | NA | I-819 | 1 | NA | 0 |  |  | 0.272 | 0.268 | 0.269 | 1.94357 | SS_132 | 5942 |  |  | 5942 | 7.039758e-06 |  | C:\Users\jimenez45\OneDrive - LLNL\General - High-Throughput Polymer Electrolytes DIW\Database of polymer electrolytes\11172023_9_PEGMEA_1_PEGDA_20LiFTSI_15Aerosil380/Row 1 9PEGMEA_1PEGDA_20LiTFSI_6pt42Ae380/pin0_column3_row0_2023_11_17_14_26_59_C01.mpr
| 2023-11-21 | Coin cell | 1 | NA | NA | PEGMEA | 550 | 0.9 | PEGDA | 250 | 0.1 | NA | NA | LiTFSI | 20 | NA | NA | PEGMEA | 550 | 0.9 | PEGDA | 250 | 0.1 | NA | NA | LiTFSI | 20 | aerosil 380 | 4.28 | 240 | 0 | 1 | NA | I-819 | 1 | NA | 0 |  |  | 0.283 | 0.276 | 0.282 | 1.94357 | SS_133 | 3526 |  |  | 3526 | 1.237409e-05 |  | C:\Users\jimenez45\OneDrive - LLNL\General - High-Throughput Polymer Electrolytes DIW\Database of polymer electrolytes\11172023_9_PEGMEA_1_PEGDA_20LiFTSI_15Aerosil380/Row 1 9PEGMEA_1PEGDA_20LiTFSI_4pt28Ae380/pin0_column2_row0_2023_11_17_14_21_53_C01.mpr
| 2023-11-21 | Coin cell | 1 | NA | NA | PEGMEA | 550 | 0.9 | PEGDA | 250 | 0.1 | NA | NA | LiTFSI | 20 | NA | NA | PEGMEA | 550 | 0.9 | PEGDA | 250 | 0.1 | NA | NA | LiTFSI | 20 | aerosil 380 | 2.14 | 240 | 0 | 1 | NA | I-819 | 1 | NA | 0 |  |  | 0.266 | 0.268 | 0.273 | 1.94357 | SS_134 | 3959 |  |  | 3959 | 1.046189e-05 |  | C:\Users\jimenez45\OneDrive - LLNL\General - High-Throughput Polymer Electrolytes DIW\Database of polymer electrolytes\11172023_9_PEGMEA_1_PEGDA_20LiFTSI_15Aerosil380/Row 1 9PEGMEA_1PEGDA_20LiTFSI_2pt14Ae380/pin0_column1_row0_2023_11_17_14_17_37_C01.mpr
| 2023-11-21 | Coin cell | 1 | NA | NA | PEGMEA | 550 | 0.9 | PEGDA | 250 | 0.1 | NA | NA | LiTFSI | 20 | NA | NA | PEGMEA | 550 | 0.9 | PEGDA | 250 | 0.1 | NA | NA | LiTFSI | 20 | aerosil 380 | 0 | 240 | 0 | 1 | NA | I-819 | 1 | NA | 0 |  |  | 0.343 | 0.342 | 0.338 | 1.94357 | SS_135 | 4585 |  |  | 4585 | 1.149107e-05 |  | C:\Users\jimenez45\OneDrive - LLNL\General - High-Throughput Polymer Electrolytes DIW\Database of polymer electrolytes\11172023_9_PEGMEA_1_PEGDA_20LiFTSI_15Aerosil380/Row 1 9PEGMEA_1PEGDA_20LiTFSI_0Ae380/pin0_column0_row0_2023_11_17_14_13_10_C01.mpr
| 2023-11-21 | Coin cell | 1 | NA | NA | PEGMEA | 550 | 0.9 | PEGDA | 250 | 0.1 | NA | NA | LiTFSI | 20 | NA | NA | PEGMEA | 550 | 0.9 | PEGDA | 250 | 0.1 | NA | NA | LiTFSI | 20 | aerosil 380 | 15 | 240 | 0 | 1 | NA | I-819 | 1 | NA | 0 |  |  | 0.319 | 0.299 | 0.296 | 1.94357 | SS_136 | 12732 |  |  | 12732 | 3.774419e-06 |  | C:\Users\jimenez45\OneDrive - LLNL\General - High-Throughput Polymer Electrolytes DIW\Database of polymer electrolytes\11172023_9_PEGMEA_1_PEGDA_20LiFTSI_15Aerosil380/Row 3 9PEGMEA_1PEGDA_20LiTFSI_15Ae380/pin0_column7_row0_2023_11_17_15_28_11_C01.mpr | C:\Users\jimenez45\OneDrive - LLNL\General - High-Throughput Polymer Electrolytes DIW\Database of polymer electrolytes\11172023_9_PEGMEA_1_PEGDA_20LiFTSI_15Aerosil380/Row 3 9PEGMEA_1PEGDA_20LiTFSI_15Ae380/redo/print8_C01.mpr
| 2023-11-21 | Coin cell | 1 | NA | NA | PEGMEA | 550 | 0.9 | PEGDA | 250 | 0.1 | NA | NA | LiTFSI | 20 | NA | NA | PEGMEA | 550 | 0.9 | PEGDA | 250 | 0.1 | NA | NA | LiTFSI | 20 | aerosil 380 | 12.85 | 240 | 0 | 1 | NA | I-819 | 1 | NA | 0 |  |  | 0.377 | 0.35 | 0.384 | 1.94357 | SS_137 | 9609 |  |  | 9609 | 6.093459e-06 |  | C:\Users\jimenez45\OneDrive - LLNL\General - High-Throughput Polymer Electrolytes DIW\Database of polymer electrolytes\11172023_9_PEGMEA_1_PEGDA_20LiFTSI_15Aerosil380/Row 3 9PEGMEA_1PEGDA_20LiTFSI_12pt85Ae380/pin0_column6_row0_2023_11_17_15_25_19_C01.mpr | C:\Users\jimenez45\OneDrive - LLNL\General - High-Throughput Polymer Electrolytes DIW\Database of polymer electrolytes\11172023_9_PEGMEA_1_PEGDA_20LiFTSI_15Aerosil380/Row 3 9PEGMEA_1PEGDA_20LiTFSI_12pt85Ae380/Redo/print7_C01.mpr
| 2023-11-21 | Coin cell | 1 | NA | NA | PEGMEA | 550 | 0.9 | PEGDA | 250 | 0.1 | NA | NA | LiTFSI | 20 | NA | NA | PEGMEA | 550 | 0.9 | PEGDA | 250 | 0.1 | NA | NA | LiTFSI | 20 | aerosil 380 | 10.71 | 240 | 0 | 1 | NA | I-819 | 1 | NA | 0 |  |  | 0.326 | 0.406 | 0.238 | 1.94357 | SS_138 | 8009 |  |  | 8009 | 5.71757e-06 |  | C:\Users\jimenez45\OneDrive - LLNL\General - High-Throughput Polymer Electrolytes DIW\Database of polymer electrolytes\11172023_9_PEGMEA_1_PEGDA_20LiFTSI_15Aerosil380/Row 3 9PEGMEA_1PEGDA_20LiTFSI_10pt71Ae380/pin0_column5_row0_2023_11_17_15_22_25_C01.mpr
| 2023-11-21 | Coin cell | 1 | NA | NA | PEGMEA | 550 | 0.9 | PEGDA | 250 | 0.1 | NA | NA | LiTFSI | 20 | NA | NA | PEGMEA | 550 | 0.9 | PEGDA | 250 | 0.1 | NA | NA | LiTFSI | 20 | aerosil 380 | 8.56 | 240 | 0 | 1 | NA | I-819 | 1 | NA | 0 |  |  | 0.258 | 0.236 | 0.267 | 1.94357 | SS_139 | 9051 |  |  | 9051 | 4.451076e-06 |  | C:\Users\jimenez45\OneDrive - LLNL\General - High-Throughput Polymer Electrolytes DIW\Database of polymer electrolytes\11172023_9_PEGMEA_1_PEGDA_20LiFTSI_15Aerosil380/Row 3 9PEGMEA_1PEGDA_20LiTFSI_8pt56Ae380/pin0_column4_row0_2023_11_17_15_19_51_C01.mpr
| 2023-11-21 | Coin cell | 1 | NA | NA | PEGMEA | 550 | 0.9 | PEGDA | 250 | 0.1 | NA | NA | LiTFSI | 20 | NA | NA | PEGMEA | 550 | 0.9 | PEGDA | 250 | 0.1 | NA | NA | LiTFSI | 20 | aerosil 380 | 6.42 | 240 | 0 | 1 | NA | I-819 | 1 | NA | 0 |  |  | 0.229 | 0.223 | 0.224 | 1.94357 | SS_140 | 5337 |  |  | 5337 | 6.574867e-06 |  | C:\Users\jimenez45\OneDrive - LLNL\General - High-Throughput Polymer Electrolytes DIW\Database of polymer electrolytes\11172023_9_PEGMEA_1_PEGDA_20LiFTSI_15Aerosil380/Row 3 9PEGMEA_1PEGDA_20LiTFSI_6pt42Ae380/pin0_column3_row0_2023_11_17_15_17_32_C01.mpr
| 2023-11-21 | Coin cell | 1 | NA | NA | PEGMEA | 550 | 0.9 | PEGDA | 250 | 0.1 | NA | NA | LiTFSI | 20 | NA | NA | PEGMEA | 550 | 0.9 | PEGDA | 250 | 0.1 | NA | NA | LiTFSI | 20 | aerosil 380 | 4.28 | 240 | 0 | 1 | NA | I-819 | 1 | NA | 0 |  |  | 0.183 | 0.191 | 0.186 | 1.94357 | SS_141 | 5109 |  |  | 5109 | 5.559081e-06 |  | C:\Users\jimenez45\OneDrive - LLNL\General - High-Throughput Polymer Electrolytes DIW\Database of polymer electrolytes\11172023_9_PEGMEA_1_PEGDA_20LiFTSI_15Aerosil380/Row 3 9PEGMEA_1PEGDA_20LiTFSI_4pt28Ae380/pin0_column2_row0_2023_11_17_15_15_9_C01.mpr
| 2023-11-21 | Coin cell | 1 | NA | NA | PEGMEA | 550 | 0.9 | PEGDA | 250 | 0.1 | NA | NA | LiTFSI | 20 | NA | NA | PEGMEA | 550 | 0.9 | PEGDA | 250 | 0.1 | NA | NA | LiTFSI | 20 | aerosil 380 | 2.14 | 240 | 0 | 1 | NA | I-819 | 1 | NA | 0 |  |  | 0.285 | 0.288 | 0.293 | 1.94357 | SS_142 | 4898 |  |  | 4898 | 9.065501e-06 |  | C:\Users\jimenez45\OneDrive - LLNL\General - High-Throughput Polymer Electrolytes DIW\Database of polymer electrolytes\11172023_9_PEGMEA_1_PEGDA_20LiFTSI_15Aerosil380/Row 3 9PEGMEA_1PEGDA_20LiTFSI_2pt14Ae380/pin0_column1_row0_2023_11_17_15_10_35_C01.mpr
| 2023-11-21 | Coin cell | 1 | NA | NA | PEGMEA | 550 | 0.9 | PEGDA | 250 | 0.1 | NA | NA | LiTFSI | 20 | NA | NA | PEGMEA | 550 | 0.9 | PEGDA | 250 | 0.1 | NA | NA | LiTFSI | 20 | aerosil 380 | 0 | 240 | 0 | 1 | NA | I-819 | 1 | NA | 0 |  |  | 0.283 | 0.284 | 0.287 | 1.94357 | SS_143 | 4441 |  |  | 4441 | 9.882528e-06 |  | C:\Users\jimenez45\OneDrive - LLNL\General - High-Throughput Polymer Electrolytes DIW\Database of polymer electrolytes\11172023_9_PEGMEA_1_PEGDA_20LiFTSI_15Aerosil380/Row 3 9PEGMEA_1PEGDA_20LiTFSI_0Ae380/pin0_column0_row0_2023_11_17_15_6_16_C01.mpr
| 2024-01-04 | PCB print | 3 | NA | NA | PEGMEA | 550 | 0.9 | PEGDA | 250 | 0.1 | NA | NA | LiTFSI | 10 | NA | NA | PEGMEA | 550 | 0.9 | PEGDA | 250 | 0.1 | NA | NA | LiTFSI | 10 | aerosil 380 | 15 | 60 | 0 | 1 | NA | I-819 | 1 | NA | 0 | NA |  | 0.715 | 1.055 | 0.701 | 0.028 | SS_144 |  |  |  | #DIV/0! | #DIV/0! |  | C:\Users\jimenez45\OneDrive - LLNL\General - High-Throughput Polymer Electrolytes DIW\Database of polymer electrolytes\01092024_9_PEGMEA_1_PEGDA_X_Aerosil380_10_LiTFSI\EIS_rawfiles\010920244_A1_RUN_1_C01.mpr | C:\Users\jimenez45\OneDrive - LLNL\General - High-Throughput Polymer Electrolytes DIW\Database of polymer electrolytes\01092024_9_PEGMEA_1_PEGDA_X_Aerosil380_10_LiTFSI\EIS_rawfiles\010920244_A1_RUN_2_C01.mpr | C:\Users\jimenez45\OneDrive - LLNL\General - High-Throughput Polymer Electrolytes DIW\Database of polymer electrolytes\01092024_9_PEGMEA_1_PEGDA_X_Aerosil380_10_LiTFSI\EIS_rawfiles\010920244_A1_RUN_3_C01.mpr | C:\Users\jimenez45\OneDrive - LLNL\General - High-Throughput Polymer Electrolytes DIW\Database of polymer electrolytes\01092024_9_PEGMEA_1_PEGDA_X_Aerosil380_10_LiTFSI\EIS_rawfiles\010920244_A1_RUN_4_C01.mpr
| 2024-01-04 | PCB print | 3 | NA | NA | PEGMEA | 550 | 0.9 | PEGDA | 250 | 0.1 | NA | NA | LiTFSI | 10 | NA | NA | PEGMEA | 550 | 0.9 | PEGDA | 250 | 0.1 | NA | NA | LiTFSI | 10 | aerosil 380 | 15 | 60 | 0.1428571 | 0.8571429 | NA | I-819 | 1 | NA | 0 | NA |  | 0.78 | 0.854 | 0.303 | 0.028 | SS_145 |  |  |  | #DIV/0! | #DIV/0! |  | C:\Users\jimenez45\OneDrive - LLNL\General - High-Throughput Polymer Electrolytes DIW\Database of polymer electrolytes\01092024_9_PEGMEA_1_PEGDA_X_Aerosil380_10_LiTFSI\EIS_rawfiles\010920244_B1_RUN_1_C01.mpr | C:\Users\jimenez45\OneDrive - LLNL\General - High-Throughput Polymer Electrolytes DIW\Database of polymer electrolytes\01092024_9_PEGMEA_1_PEGDA_X_Aerosil380_10_LiTFSI\EIS_rawfiles\010920244_B1_RUN_2_C01.mpr | C:\Users\jimenez45\OneDrive - LLNL\General - High-Throughput Polymer Electrolytes DIW\Database of polymer electrolytes\01092024_9_PEGMEA_1_PEGDA_X_Aerosil380_10_LiTFSI\EIS_rawfiles\010920244_B1_RUN_3_C01.mpr | C:\Users\jimenez45\OneDrive - LLNL\General - High-Throughput Polymer Electrolytes DIW\Database of polymer electrolytes\01092024_9_PEGMEA_1_PEGDA_X_Aerosil380_10_LiTFSI\EIS_rawfiles\010920244_B1_RUN_4_C01.mpr
| 2024-01-04 | PCB print | 3 | NA | NA | PEGMEA | 550 | 0.9 | PEGDA | 250 | 0.1 | NA | NA | LiTFSI | 10 | NA | NA | PEGMEA | 550 | 0.9 | PEGDA | 250 | 0.1 | NA | NA | LiTFSI | 10 | aerosil 380 | 15 | 60 | 0.2857143 | 0.7142857 | NA | I-819 | 1 | NA | 0 | NA |  | 0.803 | 1.195 |  | 0.028 | SS_146 |  |  |  | #DIV/0! | #DIV/0! |  | C:\Users\jimenez45\OneDrive - LLNL\General - High-Throughput Polymer Electrolytes DIW\Database of polymer electrolytes\01092024_9_PEGMEA_1_PEGDA_X_Aerosil380_10_LiTFSI\EIS_rawfiles\010920244_C1_RUN_1_C01.mpr | C:\Users\jimenez45\OneDrive - LLNL\General - High-Throughput Polymer Electrolytes DIW\Database of polymer electrolytes\01092024_9_PEGMEA_1_PEGDA_X_Aerosil380_10_LiTFSI\EIS_rawfiles\010920244_C1_RUN_2_C01.mpr | C:\Users\jimenez45\OneDrive - LLNL\General - High-Throughput Polymer Electrolytes DIW\Database of polymer electrolytes\01092024_9_PEGMEA_1_PEGDA_X_Aerosil380_10_LiTFSI\EIS_rawfiles\010920244_C1_RUN_3_C01.mpr | C:\Users\jimenez45\OneDrive - LLNL\General - High-Throughput Polymer Electrolytes DIW\Database of polymer electrolytes\01092024_9_PEGMEA_1_PEGDA_X_Aerosil380_10_LiTFSI\EIS_rawfiles\010920244_C1_RUN_4_C01.mpr
| 2024-01-04 | PCB print | 3 | NA | NA | PEGMEA | 550 | 0.9 | PEGDA | 250 | 0.1 | NA | NA | LiTFSI | 10 | NA | NA | PEGMEA | 550 | 0.9 | PEGDA | 250 | 0.1 | NA | NA | LiTFSI | 10 | aerosil 380 | 15 | 60 | 0.4285714 | 0.5714286 | NA | I-819 | 1 | NA | 0 | NA |  | 0.905 | 0.838 | 0.749 | 0.028 | SS_147 |  |  |  | #DIV/0! | #DIV/0! |  | C:\Users\jimenez45\OneDrive - LLNL\General - High-Throughput Polymer Electrolytes DIW\Database of polymer electrolytes\01092024_9_PEGMEA_1_PEGDA_X_Aerosil380_10_LiTFSI\EIS_rawfiles\010920244_D1_RUN_1_C01.mpr | C:\Users\jimenez45\OneDrive - LLNL\General - High-Throughput Polymer Electrolytes DIW\Database of polymer electrolytes\01092024_9_PEGMEA_1_PEGDA_X_Aerosil380_10_LiTFSI\EIS_rawfiles\010920244_D1_RUN_2_C01.mpr | C:\Users\jimenez45\OneDrive - LLNL\General - High-Throughput Polymer Electrolytes DIW\Database of polymer electrolytes\01092024_9_PEGMEA_1_PEGDA_X_Aerosil380_10_LiTFSI\EIS_rawfiles\010920244_D1_RUN_3_C01.mpr | C:\Users\jimenez45\OneDrive - LLNL\General - High-Throughput Polymer Electrolytes DIW\Database of polymer electrolytes\01092024_9_PEGMEA_1_PEGDA_X_Aerosil380_10_LiTFSI\EIS_rawfiles\010920244_D1_RUN_4_C01.mpr
| 2024-01-04 | PCB print | 3 | NA | NA | PEGMEA | 550 | 0.9 | PEGDA | 250 | 0.1 | NA | NA | LiTFSI | 10 | NA | NA | PEGMEA | 550 | 0.9 | PEGDA | 250 | 0.1 | NA | NA | LiTFSI | 10 | aerosil 380 | 15 | 60 | 0.5714286 | 0.4285714 | NA | I-819 | 1 | NA | 0 | NA |  | 0.146 | 0.181 | 0.16 | 0.028 | SS_148 |  |  |  | #DIV/0! | #DIV/0! |  | C:\Users\jimenez45\OneDrive - LLNL\General - High-Throughput Polymer Electrolytes DIW\Database of polymer electrolytes\01092024_9_PEGMEA_1_PEGDA_X_Aerosil380_10_LiTFSI\EIS_rawfiles\010920244_E1_RUN_1_C01.mpr | C:\Users\jimenez45\OneDrive - LLNL\General - High-Throughput Polymer Electrolytes DIW\Database of polymer electrolytes\01092024_9_PEGMEA_1_PEGDA_X_Aerosil380_10_LiTFSI\EIS_rawfiles\010920244_E1_RUN_2_C01.mpr | C:\Users\jimenez45\OneDrive - LLNL\General - High-Throughput Polymer Electrolytes DIW\Database of polymer electrolytes\01092024_9_PEGMEA_1_PEGDA_X_Aerosil380_10_LiTFSI\EIS_rawfiles\010920244_E1_RUN_3_C01.mpr | C:\Users\jimenez45\OneDrive - LLNL\General - High-Throughput Polymer Electrolytes DIW\Database of polymer electrolytes\01092024_9_PEGMEA_1_PEGDA_X_Aerosil380_10_LiTFSI\EIS_rawfiles\010920244_E1_RUN_4_C01.mpr
| 2024-01-04 | PCB print | 3 | NA | NA | PEGMEA | 550 | 0.9 | PEGDA | 250 | 0.1 | NA | NA | LiTFSI | 10 | NA | NA | PEGMEA | 550 | 0.9 | PEGDA | 250 | 0.1 | NA | NA | LiTFSI | 10 | aerosil 380 | 15 | 60 | 0.7142857 | 0.2857143 | NA | I-819 | 1 | NA | 0 | NA |  | 1.298 | 0.931 | 0.647 | 0.028 | SS_149 |  |  |  | #DIV/0! | #DIV/0! |  | C:\Users\jimenez45\OneDrive - LLNL\General - High-Throughput Polymer Electrolytes DIW\Database of polymer electrolytes\01092024_9_PEGMEA_1_PEGDA_X_Aerosil380_10_LiTFSI\EIS_rawfiles\010920244_F1_RUN_1_C01.mpr | C:\Users\jimenez45\OneDrive - LLNL\General - High-Throughput Polymer Electrolytes DIW\Database of polymer electrolytes\01092024_9_PEGMEA_1_PEGDA_X_Aerosil380_10_LiTFSI\EIS_rawfiles\010920244_F1_RUN_2_C01.mpr | C:\Users\jimenez45\OneDrive - LLNL\General - High-Throughput Polymer Electrolytes DIW\Database of polymer electrolytes\01092024_9_PEGMEA_1_PEGDA_X_Aerosil380_10_LiTFSI\EIS_rawfiles\010920244_F1_RUN_3_C01.mpr | C:\Users\jimenez45\OneDrive - LLNL\General - High-Throughput Polymer Electrolytes DIW\Database of polymer electrolytes\01092024_9_PEGMEA_1_PEGDA_X_Aerosil380_10_LiTFSI\EIS_rawfiles\010920244_F1_RUN_4_C01.mpr
| 2024-01-04 | PCB print | 3 | NA | NA | PEGMEA | 550 | 0.9 | PEGDA | 250 | 0.1 | NA | NA | LiTFSI | 10 | NA | NA | PEGMEA | 550 | 0.9 | PEGDA | 250 | 0.1 | NA | NA | LiTFSI | 10 | aerosil 380 | 15 | 60 | 0.8571429 | 0.1428571 | NA | I-819 | 1 | NA | 0 | NA |  | 1.82 |  | 1.84 | 0.028 | SS_150 |  |  |  | #DIV/0! | #DIV/0! |  | C:\Users\jimenez45\OneDrive - LLNL\General - High-Throughput Polymer Electrolytes DIW\Database of polymer electrolytes\01092024_9_PEGMEA_1_PEGDA_X_Aerosil380_10_LiTFSI\EIS_rawfiles\010920244_G1_RUN_1_C01.mpr | C:\Users\jimenez45\OneDrive - LLNL\General - High-Throughput Polymer Electrolytes DIW\Database of polymer electrolytes\01092024_9_PEGMEA_1_PEGDA_X_Aerosil380_10_LiTFSI\EIS_rawfiles\010920244_G1_RUN_2_C01.mpr | C:\Users\jimenez45\OneDrive - LLNL\General - High-Throughput Polymer Electrolytes DIW\Database of polymer electrolytes\01092024_9_PEGMEA_1_PEGDA_X_Aerosil380_10_LiTFSI\EIS_rawfiles\010920244_G1_RUN_3_C01.mpr | C:\Users\jimenez45\OneDrive - LLNL\General - High-Throughput Polymer Electrolytes DIW\Database of polymer electrolytes\01092024_9_PEGMEA_1_PEGDA_X_Aerosil380_10_LiTFSI\EIS_rawfiles\010920244_G1_RUN_4_C01.mpr
| 2024-01-04 | PCB print | 3 | NA | NA | PEGMEA | 550 | 0.9 | PEGDA | 250 | 0.1 | NA | NA | LiTFSI | 10 | NA | NA | PEGMEA | 550 | 0.9 | PEGDA | 250 | 0.1 | NA | NA | LiTFSI | 10 | aerosil 380 | 15 | 60 | 1 | 0 | NA | I-819 | 1 | NA | 0 | NA |  | 0.011 | 0.056 | 0.071 | 0.028 | SS_151 |  |  |  | #DIV/0! | #DIV/0! |  | C:\Users\jimenez45\OneDrive - LLNL\General - High-Throughput Polymer Electrolytes DIW\Database of polymer electrolytes\01092024_9_PEGMEA_1_PEGDA_X_Aerosil380_10_LiTFSI\EIS_rawfiles\010920244_H1_RUN_1_C01.mpr | C:\Users\jimenez45\OneDrive - LLNL\General - High-Throughput Polymer Electrolytes DIW\Database of polymer electrolytes\01092024_9_PEGMEA_1_PEGDA_X_Aerosil380_10_LiTFSI\EIS_rawfiles\010920244_H1_RUN_2_C01.mpr | C:\Users\jimenez45\OneDrive - LLNL\General - High-Throughput Polymer Electrolytes DIW\Database of polymer electrolytes\01092024_9_PEGMEA_1_PEGDA_X_Aerosil380_10_LiTFSI\EIS_rawfiles\010920244_H1_RUN_3_C01.mpr | C:\Users\jimenez45\OneDrive - LLNL\General - High-Throughput Polymer Electrolytes DIW\Database of polymer electrolytes\01092024_9_PEGMEA_1_PEGDA_X_Aerosil380_10_LiTFSI\EIS_rawfiles\010920244_H1_RUN_4_C01.mpr
| 2024-01-04 | PCB print | 3 | NA | NA | PEGMEA | 550 | 0.9 | PEGDA | 250 | 0.1 | NA | NA | LiTFSI | 10 | NA | NA | PEGMEA | 550 | 0.9 | PEGDA | 250 | 0.1 | NA | NA | LiTFSI | 10 | aerosil 380 | 15 | 60 | 0 | 1 | NA | I-819 | 1 | NA | 0 | NA |  | 0.01 | 0.078 | 0.052 | 0.028 | SS_152 |  |  |  | #DIV/0! | #DIV/0! |  | C:\Users\jimenez45\OneDrive - LLNL\General - High-Throughput Polymer Electrolytes DIW\Database of polymer electrolytes\01092024_9_PEGMEA_1_PEGDA_X_Aerosil380_10_LiTFSI\EIS_rawfiles\010920244_A2_RUN_1_C01.mpr | C:\Users\jimenez45\OneDrive - LLNL\General - High-Throughput Polymer Electrolytes DIW\Database of polymer electrolytes\01092024_9_PEGMEA_1_PEGDA_X_Aerosil380_10_LiTFSI\EIS_rawfiles\010920244_A2_RUN_2_C01.mpr | C:\Users\jimenez45\OneDrive - LLNL\General - High-Throughput Polymer Electrolytes DIW\Database of polymer electrolytes\01092024_9_PEGMEA_1_PEGDA_X_Aerosil380_10_LiTFSI\EIS_rawfiles\010920244_A2_RUN_3_C01.mpr | C:\Users\jimenez45\OneDrive - LLNL\General - High-Throughput Polymer Electrolytes DIW\Database of polymer electrolytes\01092024_9_PEGMEA_1_PEGDA_X_Aerosil380_10_LiTFSI\EIS_rawfiles\010920244_A2_RUN_4_C01.mpr
| 2024-01-04 | PCB print | 3 | NA | NA | PEGMEA | 550 | 0.9 | PEGDA | 250 | 0.1 | NA | NA | LiTFSI | 10 | NA | NA | PEGMEA | 550 | 0.9 | PEGDA | 250 | 0.1 | NA | NA | LiTFSI | 10 | aerosil 380 | 15 | 60 | 0.1428571 | 0.8571429 | NA | I-819 | 1 | NA | 0 | NA |  | 0.687 | 0.744 | 0.63 | 0.028 | SS_153 |  |  |  | #DIV/0! | #DIV/0! |  | C:\Users\jimenez45\OneDrive - LLNL\General - High-Throughput Polymer Electrolytes DIW\Database of polymer electrolytes\01092024_9_PEGMEA_1_PEGDA_X_Aerosil380_10_LiTFSI\EIS_rawfiles\010920244_B2_RUN_1_C01.mpr | C:\Users\jimenez45\OneDrive - LLNL\General - High-Throughput Polymer Electrolytes DIW\Database of polymer electrolytes\01092024_9_PEGMEA_1_PEGDA_X_Aerosil380_10_LiTFSI\EIS_rawfiles\010920244_B2_RUN_2_C01.mpr | C:\Users\jimenez45\OneDrive - LLNL\General - High-Throughput Polymer Electrolytes DIW\Database of polymer electrolytes\01092024_9_PEGMEA_1_PEGDA_X_Aerosil380_10_LiTFSI\EIS_rawfiles\010920244_B2_RUN_3_C01.mpr | C:\Users\jimenez45\OneDrive - LLNL\General - High-Throughput Polymer Electrolytes DIW\Database of polymer electrolytes\01092024_9_PEGMEA_1_PEGDA_X_Aerosil380_10_LiTFSI\EIS_rawfiles\010920244_B2_RUN_4_C01.mpr
| 2024-01-04 | PCB print | 3 | NA | NA | PEGMEA | 550 | 0.9 | PEGDA | 250 | 0.1 | NA | NA | LiTFSI | 10 | NA | NA | PEGMEA | 550 | 0.9 | PEGDA | 250 | 0.1 | NA | NA | LiTFSI | 10 | aerosil 380 | 15 | 60 | 0.2857143 | 0.7142857 | NA | I-819 | 1 | NA | 0 | NA |  | 1.874 |  | 1.364 | 0.028 | SS_154 |  |  |  | #DIV/0! | #DIV/0! |  | C:\Users\jimenez45\OneDrive - LLNL\General - High-Throughput Polymer Electrolytes DIW\Database of polymer electrolytes\01092024_9_PEGMEA_1_PEGDA_X_Aerosil380_10_LiTFSI\EIS_rawfiles\010920244_C2_RUN_1_C01.mpr | C:\Users\jimenez45\OneDrive - LLNL\General - High-Throughput Polymer Electrolytes DIW\Database of polymer electrolytes\01092024_9_PEGMEA_1_PEGDA_X_Aerosil380_10_LiTFSI\EIS_rawfiles\010920244_C2_RUN_2_C01.mpr | C:\Users\jimenez45\OneDrive - LLNL\General - High-Throughput Polymer Electrolytes DIW\Database of polymer electrolytes\01092024_9_PEGMEA_1_PEGDA_X_Aerosil380_10_LiTFSI\EIS_rawfiles\010920244_C2_RUN_3_C01.mpr | C:\Users\jimenez45\OneDrive - LLNL\General - High-Throughput Polymer Electrolytes DIW\Database of polymer electrolytes\01092024_9_PEGMEA_1_PEGDA_X_Aerosil380_10_LiTFSI\EIS_rawfiles\010920244_C2_RUN_4_C01.mpr
| 2024-01-04 | PCB print | 3 | NA | NA | PEGMEA | 550 | 0.9 | PEGDA | 250 | 0.1 | NA | NA | LiTFSI | 10 | NA | NA | PEGMEA | 550 | 0.9 | PEGDA | 250 | 0.1 | NA | NA | LiTFSI | 10 | aerosil 380 | 15 | 60 | 0.4285714 | 0.5714286 | NA | I-819 | 1 | NA | 0 | NA |  | 1.272 | 0.537 | 1.11 | 0.028 | SS_155 |  |  |  | #DIV/0! | #DIV/0! |  | C:\Users\jimenez45\OneDrive - LLNL\General - High-Throughput Polymer Electrolytes DIW\Database of polymer electrolytes\01092024_9_PEGMEA_1_PEGDA_X_Aerosil380_10_LiTFSI\EIS_rawfiles\010920244_D2_RUN_1_C01.mpr | C:\Users\jimenez45\OneDrive - LLNL\General - High-Throughput Polymer Electrolytes DIW\Database of polymer electrolytes\01092024_9_PEGMEA_1_PEGDA_X_Aerosil380_10_LiTFSI\EIS_rawfiles\010920244_D2_RUN_2_C01.mpr | C:\Users\jimenez45\OneDrive - LLNL\General - High-Throughput Polymer Electrolytes DIW\Database of polymer electrolytes\01092024_9_PEGMEA_1_PEGDA_X_Aerosil380_10_LiTFSI\EIS_rawfiles\010920244_D2_RUN_3_C01.mpr | C:\Users\jimenez45\OneDrive - LLNL\General - High-Throughput Polymer Electrolytes DIW\Database of polymer electrolytes\01092024_9_PEGMEA_1_PEGDA_X_Aerosil380_10_LiTFSI\EIS_rawfiles\010920244_D2_RUN_4_C01.mpr
| 2024-01-04 | PCB print | 3 | NA | NA | PEGMEA | 550 | 0.9 | PEGDA | 250 | 0.1 | NA | NA | LiTFSI | 10 | NA | NA | PEGMEA | 550 | 0.9 | PEGDA | 250 | 0.1 | NA | NA | LiTFSI | 10 | aerosil 380 | 15 | 60 | 0.5714286 | 0.4285714 | NA | I-819 | 1 | NA | 0 | NA |  | 0.449 | 0.478 | 0.489 | 0.028 | SS_156 |  |  |  | #DIV/0! | #DIV/0! |  | C:\Users\jimenez45\OneDrive - LLNL\General - High-Throughput Polymer Electrolytes DIW\Database of polymer electrolytes\01092024_9_PEGMEA_1_PEGDA_X_Aerosil380_10_LiTFSI\EIS_rawfiles\010920244_E2_RUN_1_C01.mpr | C:\Users\jimenez45\OneDrive - LLNL\General - High-Throughput Polymer Electrolytes DIW\Database of polymer electrolytes\01092024_9_PEGMEA_1_PEGDA_X_Aerosil380_10_LiTFSI\EIS_rawfiles\010920244_E2_RUN_2_C01.mpr | C:\Users\jimenez45\OneDrive - LLNL\General - High-Throughput Polymer Electrolytes DIW\Database of polymer electrolytes\01092024_9_PEGMEA_1_PEGDA_X_Aerosil380_10_LiTFSI\EIS_rawfiles\010920244_E2_RUN_3_C01.mpr | C:\Users\jimenez45\OneDrive - LLNL\General - High-Throughput Polymer Electrolytes DIW\Database of polymer electrolytes\01092024_9_PEGMEA_1_PEGDA_X_Aerosil380_10_LiTFSI\EIS_rawfiles\010920244_E2_RUN_4_C01.mpr
| 2024-01-04 | PCB print | 3 | NA | NA | PEGMEA | 550 | 0.9 | PEGDA | 250 | 0.1 | NA | NA | LiTFSI | 10 | NA | NA | PEGMEA | 550 | 0.9 | PEGDA | 250 | 0.1 | NA | NA | LiTFSI | 10 | aerosil 380 | 15 | 60 | 0.7142857 | 0.2857143 | NA | I-819 | 1 | NA | 0 | NA |  | 0.969 | 0.573 | 0.832 | 0.028 | SS_157 |  |  |  | #DIV/0! | #DIV/0! |  | C:\Users\jimenez45\OneDrive - LLNL\General - High-Throughput Polymer Electrolytes DIW\Database of polymer electrolytes\01092024_9_PEGMEA_1_PEGDA_X_Aerosil380_10_LiTFSI\EIS_rawfiles\010920244_F2_RUN_1_C01.mpr | C:\Users\jimenez45\OneDrive - LLNL\General - High-Throughput Polymer Electrolytes DIW\Database of polymer electrolytes\01092024_9_PEGMEA_1_PEGDA_X_Aerosil380_10_LiTFSI\EIS_rawfiles\010920244_F2_RUN_2_C01.mpr | C:\Users\jimenez45\OneDrive - LLNL\General - High-Throughput Polymer Electrolytes DIW\Database of polymer electrolytes\01092024_9_PEGMEA_1_PEGDA_X_Aerosil380_10_LiTFSI\EIS_rawfiles\010920244_F2_RUN_3_C01.mpr | C:\Users\jimenez45\OneDrive - LLNL\General - High-Throughput Polymer Electrolytes DIW\Database of polymer electrolytes\01092024_9_PEGMEA_1_PEGDA_X_Aerosil380_10_LiTFSI\EIS_rawfiles\010920244_F2_RUN_4_C01.mpr
| 2024-01-04 | PCB print | 3 | NA | NA | PEGMEA | 550 | 0.9 | PEGDA | 250 | 0.1 | NA | NA | LiTFSI | 10 | NA | NA | PEGMEA | 550 | 0.9 | PEGDA | 250 | 0.1 | NA | NA | LiTFSI | 10 | aerosil 380 | 15 | 60 | 0.8571429 | 0.1428571 | NA | I-819 | 1 | NA | 0 | NA |  |  | 2.426 | 2.785 | 0.028 | SS_158 |  |  |  | #DIV/0! | #DIV/0! |  | C:\Users\jimenez45\OneDrive - LLNL\General - High-Throughput Polymer Electrolytes DIW\Database of polymer electrolytes\01092024_9_PEGMEA_1_PEGDA_X_Aerosil380_10_LiTFSI\EIS_rawfiles\010920244_G2_RUN_1_C01.mpr | C:\Users\jimenez45\OneDrive - LLNL\General - High-Throughput Polymer Electrolytes DIW\Database of polymer electrolytes\01092024_9_PEGMEA_1_PEGDA_X_Aerosil380_10_LiTFSI\EIS_rawfiles\010920244_G2_RUN_2_C01.mpr | C:\Users\jimenez45\OneDrive - LLNL\General - High-Throughput Polymer Electrolytes DIW\Database of polymer electrolytes\01092024_9_PEGMEA_1_PEGDA_X_Aerosil380_10_LiTFSI\EIS_rawfiles\010920244_G2_RUN_3_C01.mpr | C:\Users\jimenez45\OneDrive - LLNL\General - High-Throughput Polymer Electrolytes DIW\Database of polymer electrolytes\01092024_9_PEGMEA_1_PEGDA_X_Aerosil380_10_LiTFSI\EIS_rawfiles\010920244_G2_RUN_4_C01.mpr
| 2024-01-04 | PCB print | 3 | NA | NA | PEGMEA | 550 | 0.9 | PEGDA | 250 | 0.1 | NA | NA | LiTFSI | 10 | NA | NA | PEGMEA | 550 | 0.9 | PEGDA | 250 | 0.1 | NA | NA | LiTFSI | 10 | aerosil 380 | 15 | 60 | 1 | 0 | NA | I-819 | 1 | NA | 0 | NA |  | 1.481 | 1.802 |  | 0.028 | SS_159 |  |  |  | #DIV/0! | #DIV/0! |  | C:\Users\jimenez45\OneDrive - LLNL\General - High-Throughput Polymer Electrolytes DIW\Database of polymer electrolytes\01092024_9_PEGMEA_1_PEGDA_X_Aerosil380_10_LiTFSI\EIS_rawfiles\010920244_H2_RUN_1_C01.mpr | C:\Users\jimenez45\OneDrive - LLNL\General - High-Throughput Polymer Electrolytes DIW\Database of polymer electrolytes\01092024_9_PEGMEA_1_PEGDA_X_Aerosil380_10_LiTFSI\EIS_rawfiles\010920244_H2_RUN_2_C01.mpr | C:\Users\jimenez45\OneDrive - LLNL\General - High-Throughput Polymer Electrolytes DIW\Database of polymer electrolytes\01092024_9_PEGMEA_1_PEGDA_X_Aerosil380_10_LiTFSI\EIS_rawfiles\010920244_H2_RUN_3_C01.mpr | C:\Users\jimenez45\OneDrive - LLNL\General - High-Throughput Polymer Electrolytes DIW\Database of polymer electrolytes\01092024_9_PEGMEA_1_PEGDA_X_Aerosil380_10_LiTFSI\EIS_rawfiles\010920244_H2_RUN_4_C01.mpr
| 2024-01-18 | Bulk cast | 3 | NA | NA | PEGMEA | 550 | 0.9 | PEGDA | 250 | 0.1 | NA | NA | LiTFSI | 10 | NA | NA | PEGMEA | 550 | 0.9 | PEGDA | 250 | 0.1 | NA | NA | LiTFSI | 10 | aerosil 380 | 15 | 240 | 0 | 1 | NA | I-819 | 1 | NA | 0 | NA |  | 2.02 | 2.18 | 2.27 | 0.028 | SS_160 |  |  |  | #DIV/0! | #DIV/0! |  | C:\Users\jimenez45\OneDrive - LLNL\General - High-Throughput Polymer Electrolytes DIW\Database of polymer electrolytes\01182024_9_PEGMEA_1_PEGDA_X_Aerosil380_10_LiTFSI\01182024_A2_RUN_1_C01.mpr | C:\Users\jimenez45\OneDrive - LLNL\General - High-Throughput Polymer Electrolytes DIW\Database of polymer electrolytes\01182024_9_PEGMEA_1_PEGDA_X_Aerosil380_10_LiTFSI\01182024_A2_RUN_2_C01.mpr | C:\Users\jimenez45\OneDrive - LLNL\General - High-Throughput Polymer Electrolytes DIW\Database of polymer electrolytes\01182024_9_PEGMEA_1_PEGDA_X_Aerosil380_10_LiTFSI\01182024_A2_RUN_3_C01.mpr | C:\Users\jimenez45\OneDrive - LLNL\General - High-Throughput Polymer Electrolytes DIW\Database of polymer electrolytes\01182024_9_PEGMEA_1_PEGDA_X_Aerosil380_10_LiTFSI\01182024_A2_RUN_4_C01.mpr
| 2024-01-18 | Bulk cast | 3 | NA | NA | PEGMEA | 550 | 0.9 | PEGDA | 250 | 0.1 | NA | NA | LiTFSI | 10 | NA | NA | PEGMEA | 550 | 0.9 | PEGDA | 250 | 0.1 | NA | NA | LiTFSI | 10 | aerosil 380 | 15 | 240 | 0.142857143 | 0.857142857 | NA | I-819 | 1 | NA | 0 | NA |  | 1.82 | 1.97 | 2.04 | 0.028 | SS_161 |  |  |  | #DIV/0! | #DIV/0! |  | C:\Users\jimenez45\OneDrive - LLNL\General - High-Throughput Polymer Electrolytes DIW\Database of polymer electrolytes\01182024_9_PEGMEA_1_PEGDA_X_Aerosil380_10_LiTFSI\01182024_B1_RUN_1_C01.mpr | C:\Users\jimenez45\OneDrive - LLNL\General - High-Throughput Polymer Electrolytes DIW\Database of polymer electrolytes\01182024_9_PEGMEA_1_PEGDA_X_Aerosil380_10_LiTFSI\01182024_B1_RUN_2_C01.mpr | C:\Users\jimenez45\OneDrive - LLNL\General - High-Throughput Polymer Electrolytes DIW\Database of polymer electrolytes\01182024_9_PEGMEA_1_PEGDA_X_Aerosil380_10_LiTFSI\01182024_B1_RUN_3_C01.mpr | C:\Users\jimenez45\OneDrive - LLNL\General - High-Throughput Polymer Electrolytes DIW\Database of polymer electrolytes\01182024_9_PEGMEA_1_PEGDA_X_Aerosil380_10_LiTFSI\01182024_B1_RUN_4_C01.mpr
| 2024-01-18 | Bulk cast | 3 | NA | NA | PEGMEA | 550 | 0.9 | PEGDA | 250 | 0.1 | NA | NA | LiTFSI | 10 | NA | NA | PEGMEA | 550 | 0.9 | PEGDA | 250 | 0.1 | NA | NA | LiTFSI | 10 | aerosil 380 | 15 | 240 | 0.285714286 | 0.714285714 | NA | I-819 | 1 | NA | 0 | NA |  |  |  |  | 0.028 | SS_162 |  |  |  | #DIV/0! | #DIV/0! |  | C:\Users\jimenez45\OneDrive - LLNL\General - High-Throughput Polymer Electrolytes DIW\Database of polymer electrolytes\01182024_9_PEGMEA_1_PEGDA_X_Aerosil380_10_LiTFSI\01182024_C2_RUN_1_C01.mpr | C:\Users\jimenez45\OneDrive - LLNL\General - High-Throughput Polymer Electrolytes DIW\Database of polymer electrolytes\01182024_9_PEGMEA_1_PEGDA_X_Aerosil380_10_LiTFSI\01182024_C2_RUN_2_C01.mpr | C:\Users\jimenez45\OneDrive - LLNL\General - High-Throughput Polymer Electrolytes DIW\Database of polymer electrolytes\01182024_9_PEGMEA_1_PEGDA_X_Aerosil380_10_LiTFSI\01182024_C2_RUN_3_C01.mpr | C:\Users\jimenez45\OneDrive - LLNL\General - High-Throughput Polymer Electrolytes DIW\Database of polymer electrolytes\01182024_9_PEGMEA_1_PEGDA_X_Aerosil380_10_LiTFSI\01182024_C2_RUN_4_C01.mpr
| 2024-01-18 | Bulk cast | 3 | NA | NA | PEGMEA | 550 | 0.9 | PEGDA | 250 | 0.1 | NA | NA | LiTFSI | 10 | NA | NA | PEGMEA | 550 | 0.9 | PEGDA | 250 | 0.1 | NA | NA | LiTFSI | 10 | aerosil 380 | 15 | 240 | 0.428571429 | 0.571428571 | NA | I-819 | 1 | NA | 0 | NA |  |  |  |  | 0.028 | SS_163 |  |  |  | #DIV/0! | #DIV/0! |  | C:\Users\jimenez45\OneDrive - LLNL\General - High-Throughput Polymer Electrolytes DIW\Database of polymer electrolytes\01182024_9_PEGMEA_1_PEGDA_X_Aerosil380_10_LiTFSI\01182024_D2_RUN_1_C01.mpr | C:\Users\jimenez45\OneDrive - LLNL\General - High-Throughput Polymer Electrolytes DIW\Database of polymer electrolytes\01182024_9_PEGMEA_1_PEGDA_X_Aerosil380_10_LiTFSI\01182024_D2_RUN_2_C01.mpr | C:\Users\jimenez45\OneDrive - LLNL\General - High-Throughput Polymer Electrolytes DIW\Database of polymer electrolytes\01182024_9_PEGMEA_1_PEGDA_X_Aerosil380_10_LiTFSI\01182024_D2_RUN_3_C01.mpr | C:\Users\jimenez45\OneDrive - LLNL\General - High-Throughput Polymer Electrolytes DIW\Database of polymer electrolytes\01182024_9_PEGMEA_1_PEGDA_X_Aerosil380_10_LiTFSI\01182024_D2_RUN_4_C01.mpr
| 2024-01-18 | Bulk cast | 3 | NA | NA | PEGMEA | 550 | 0.9 | PEGDA | 250 | 0.1 | NA | NA | LiTFSI | 10 | NA | NA | PEGMEA | 550 | 0.9 | PEGDA | 250 | 0.1 | NA | NA | LiTFSI | 10 | aerosil 380 | 15 | 240 | 0.571428571 | 0.428571429 | NA | I-819 | 1 | NA | 0 | NA |  |  |  |  | 0.028 | SS_164 |  |  |  | #DIV/0! | #DIV/0! |  | C:\Users\jimenez45\OneDrive - LLNL\General - High-Throughput Polymer Electrolytes DIW\Database of polymer electrolytes\01182024_9_PEGMEA_1_PEGDA_X_Aerosil380_10_LiTFSI\01182024_E2_RUN_1_C01.mpr | C:\Users\jimenez45\OneDrive - LLNL\General - High-Throughput Polymer Electrolytes DIW\Database of polymer electrolytes\01182024_9_PEGMEA_1_PEGDA_X_Aerosil380_10_LiTFSI\01182024_E2_RUN_2_C01.mpr | C:\Users\jimenez45\OneDrive - LLNL\General - High-Throughput Polymer Electrolytes DIW\Database of polymer electrolytes\01182024_9_PEGMEA_1_PEGDA_X_Aerosil380_10_LiTFSI\01182024_E2_RUN_3_C01.mpr | C:\Users\jimenez45\OneDrive - LLNL\General - High-Throughput Polymer Electrolytes DIW\Database of polymer electrolytes\01182024_9_PEGMEA_1_PEGDA_X_Aerosil380_10_LiTFSI\01182024_E2_RUN_4_C01.mpr
| 2024-01-18 | Bulk cast | 3 | NA | NA | PEGMEA | 550 | 0.9 | PEGDA | 250 | 0.1 | NA | NA | LiTFSI | 10 | NA | NA | PEGMEA | 550 | 0.9 | PEGDA | 250 | 0.1 | NA | NA | LiTFSI | 10 | aerosil 380 | 15 | 240 | 0.714285714 | 0.285714286 | NA | I-819 | 1 | NA | 0 | NA |  | 2.1 | 2.12 | 2.22 | 0.028 | SS_165 |  |  |  | #DIV/0! | #DIV/0! |  | C:\Users\jimenez45\OneDrive - LLNL\General - High-Throughput Polymer Electrolytes DIW\Database of polymer electrolytes\01182024_9_PEGMEA_1_PEGDA_X_Aerosil380_10_LiTFSI\01182024_F2_RUN_1_C01.mpr | C:\Users\jimenez45\OneDrive - LLNL\General - High-Throughput Polymer Electrolytes DIW\Database of polymer electrolytes\01182024_9_PEGMEA_1_PEGDA_X_Aerosil380_10_LiTFSI\01182024_F2_RUN_2_C01.mpr | C:\Users\jimenez45\OneDrive - LLNL\General - High-Throughput Polymer Electrolytes DIW\Database of polymer electrolytes\01182024_9_PEGMEA_1_PEGDA_X_Aerosil380_10_LiTFSI\01182024_F2_RUN_3_C01.mpr | C:\Users\jimenez45\OneDrive - LLNL\General - High-Throughput Polymer Electrolytes DIW\Database of polymer electrolytes\01182024_9_PEGMEA_1_PEGDA_X_Aerosil380_10_LiTFSI\01182024_F2_RUN_4_C01.mpr
| 2024-01-18 | Bulk cast | 3 | NA | NA | PEGMEA | 550 | 0.9 | PEGDA | 250 | 0.1 | NA | NA | LiTFSI | 10 | NA | NA | PEGMEA | 550 | 0.9 | PEGDA | 250 | 0.1 | NA | NA | LiTFSI | 10 | aerosil 380 | 15 | 240 | 0.857142857 | 0.142857143 | NA | I-819 | 1 | NA | 0 | NA |  | 1.53 | 1.54 | 1.67 | 0.028 | SS_166 |  |  |  | #DIV/0! | #DIV/0! |  | C:\Users\jimenez45\OneDrive - LLNL\General - High-Throughput Polymer Electrolytes DIW\Database of polymer electrolytes\01182024_9_PEGMEA_1_PEGDA_X_Aerosil380_10_LiTFSI\01182024_G2_RUN_1_C01.mpr | C:\Users\jimenez45\OneDrive - LLNL\General - High-Throughput Polymer Electrolytes DIW\Database of polymer electrolytes\01182024_9_PEGMEA_1_PEGDA_X_Aerosil380_10_LiTFSI\01182024_G2_RUN_2_C01.mpr | C:\Users\jimenez45\OneDrive - LLNL\General - High-Throughput Polymer Electrolytes DIW\Database of polymer electrolytes\01182024_9_PEGMEA_1_PEGDA_X_Aerosil380_10_LiTFSI\01182024_G2_RUN_3_C01.mpr | C:\Users\jimenez45\OneDrive - LLNL\General - High-Throughput Polymer Electrolytes DIW\Database of polymer electrolytes\01182024_9_PEGMEA_1_PEGDA_X_Aerosil380_10_LiTFSI\01182024_G2_RUN_4_C01.mpr
| 2024-01-18 | Bulk cast | 3 | NA | NA | PEGMEA | 550 | 0.9 | PEGDA | 250 | 0.1 | NA | NA | LiTFSI | 10 | NA | NA | PEGMEA | 550 | 0.9 | PEGDA | 250 | 0.1 | NA | NA | LiTFSI | 10 | aerosil 380 | 15 | 240 | 1 | 0 | NA | I-819 | 1 | NA | 0 | NA |  | 1.13 | 1.14 | 1.17 | 0.028 | SS_167 |  |  |  | #DIV/0! | #DIV/0! |  | C:\Users\jimenez45\OneDrive - LLNL\General - High-Throughput Polymer Electrolytes DIW\Database of polymer electrolytes\01182024_9_PEGMEA_1_PEGDA_X_Aerosil380_10_LiTFSI\01182024_H2_RUN_1_C01.mpr | C:\Users\jimenez45\OneDrive - LLNL\General - High-Throughput Polymer Electrolytes DIW\Database of polymer electrolytes\01182024_9_PEGMEA_1_PEGDA_X_Aerosil380_10_LiTFSI\01182024_H2_RUN_2_C01.mpr | C:\Users\jimenez45\OneDrive - LLNL\General - High-Throughput Polymer Electrolytes DIW\Database of polymer electrolytes\01182024_9_PEGMEA_1_PEGDA_X_Aerosil380_10_LiTFSI\01182024_H2_RUN_3_C01.mpr | C:\Users\jimenez45\OneDrive - LLNL\General - High-Throughput Polymer Electrolytes DIW\Database of polymer electrolytes\01182024_9_PEGMEA_1_PEGDA_X_Aerosil380_10_LiTFSI\01182024_H2_RUN_4_C01.mpr
| 2024-01-18 | Bulk cast | 3 | NA | NA | PEGMEA | 550 | 0.9 | PEGDA | 250 | 0.1 | NA | NA | LiTFSI | 10 | NA | NA | PEGMEA | 550 | 0.9 | PEGDA | 250 | 0.1 | NA | NA | LiTFSI | 10 | aerosil 380 | 15 | 240 | 0 | 1 | NA | I-819 | 1 | NA | 0 | NA |  |  |  |  | 0.028 | SS_168 |  |  |  | #DIV/0! | #DIV/0! |  | C:\Users\jimenez45\OneDrive - LLNL\General - High-Throughput Polymer Electrolytes DIW\Database of polymer electrolytes\01182024_9_PEGMEA_1_PEGDA_X_Aerosil380_10_LiTFSI\01182024_A3_RUN_1_C01.mpr | C:\Users\jimenez45\OneDrive - LLNL\General - High-Throughput Polymer Electrolytes DIW\Database of polymer electrolytes\01182024_9_PEGMEA_1_PEGDA_X_Aerosil380_10_LiTFSI\01182024_A3_RUN_2_C01.mpr | C:\Users\jimenez45\OneDrive - LLNL\General - High-Throughput Polymer Electrolytes DIW\Database of polymer electrolytes\01182024_9_PEGMEA_1_PEGDA_X_Aerosil380_10_LiTFSI\01182024_A3_RUN_3_C01.mpr | C:\Users\jimenez45\OneDrive - LLNL\General - High-Throughput Polymer Electrolytes DIW\Database of polymer electrolytes\01182024_9_PEGMEA_1_PEGDA_X_Aerosil380_10_LiTFSI\01182024_A3_RUN_4_C01.mpr
| 2024-01-18 | Bulk cast | 3 | NA | NA | PEGMEA | 550 | 0.9 | PEGDA | 250 | 0.1 | NA | NA | LiTFSI | 10 | NA | NA | PEGMEA | 550 | 0.9 | PEGDA | 250 | 0.1 | NA | NA | LiTFSI | 10 | aerosil 380 | 15 | 240 | 0.142857143 | 0.857142857 | NA | I-819 | 1 | NA | 0 | NA |  |  |  |  | 0.028 | SS_169 |  |  |  | #DIV/0! | #DIV/0! |  | C:\Users\jimenez45\OneDrive - LLNL\General - High-Throughput Polymer Electrolytes DIW\Database of polymer electrolytes\01182024_9_PEGMEA_1_PEGDA_X_Aerosil380_10_LiTFSI\01182024_B2_RUN_1_C01.mpr | C:\Users\jimenez45\OneDrive - LLNL\General - High-Throughput Polymer Electrolytes DIW\Database of polymer electrolytes\01182024_9_PEGMEA_1_PEGDA_X_Aerosil380_10_LiTFSI\01182024_B2_RUN_2_C01.mpr | C:\Users\jimenez45\OneDrive - LLNL\General - High-Throughput Polymer Electrolytes DIW\Database of polymer electrolytes\01182024_9_PEGMEA_1_PEGDA_X_Aerosil380_10_LiTFSI\01182024_B2_RUN_3_C01.mpr | C:\Users\jimenez45\OneDrive - LLNL\General - High-Throughput Polymer Electrolytes DIW\Database of polymer electrolytes\01182024_9_PEGMEA_1_PEGDA_X_Aerosil380_10_LiTFSI\01182024_B2_RUN_4_C01.mpr
| 2024-01-18 | Bulk cast | 3 | NA | NA | PEGMEA | 550 | 0.9 | PEGDA | 250 | 0.1 | NA | NA | LiTFSI | 10 | NA | NA | PEGMEA | 550 | 0.9 | PEGDA | 250 | 0.1 | NA | NA | LiTFSI | 10 | aerosil 380 | 15 | 240 | 0.285714286 | 0.714285714 | NA | I-819 | 1 | NA | 0 | NA |  |  |  |  | 0.028 | SS_170 |  |  |  | #DIV/0! | #DIV/0! |  | C:\Users\jimenez45\OneDrive - LLNL\General - High-Throughput Polymer Electrolytes DIW\Database of polymer electrolytes\01182024_9_PEGMEA_1_PEGDA_X_Aerosil380_10_LiTFSI\01182024_C3_RUN_1_C01.mpr | C:\Users\jimenez45\OneDrive - LLNL\General - High-Throughput Polymer Electrolytes DIW\Database of polymer electrolytes\01182024_9_PEGMEA_1_PEGDA_X_Aerosil380_10_LiTFSI\01182024_C3_RUN_2_C01.mpr | C:\Users\jimenez45\OneDrive - LLNL\General - High-Throughput Polymer Electrolytes DIW\Database of polymer electrolytes\01182024_9_PEGMEA_1_PEGDA_X_Aerosil380_10_LiTFSI\01182024_C3_RUN_3_C01.mpr | C:\Users\jimenez45\OneDrive - LLNL\General - High-Throughput Polymer Electrolytes DIW\Database of polymer electrolytes\01182024_9_PEGMEA_1_PEGDA_X_Aerosil380_10_LiTFSI\01182024_C3_RUN_4_C01.mpr
| 2024-01-18 | Bulk cast | 3 | NA | NA | PEGMEA | 550 | 0.9 | PEGDA | 250 | 0.1 | NA | NA | LiTFSI | 10 | NA | NA | PEGMEA | 550 | 0.9 | PEGDA | 250 | 0.1 | NA | NA | LiTFSI | 10 | aerosil 380 | 15 | 240 | 0.428571429 | 0.571428571 | NA | I-819 | 1 | NA | 0 | NA |  |  |  |  | 0.028 | SS_171 |  |  |  | #DIV/0! | #DIV/0! |  | C:\Users\jimenez45\OneDrive - LLNL\General - High-Throughput Polymer Electrolytes DIW\Database of polymer electrolytes\01182024_9_PEGMEA_1_PEGDA_X_Aerosil380_10_LiTFSI\01182024_D3_RUN_1_C01.mpr | C:\Users\jimenez45\OneDrive - LLNL\General - High-Throughput Polymer Electrolytes DIW\Database of polymer electrolytes\01182024_9_PEGMEA_1_PEGDA_X_Aerosil380_10_LiTFSI\01182024_D3_RUN_2_C01.mpr | C:\Users\jimenez45\OneDrive - LLNL\General - High-Throughput Polymer Electrolytes DIW\Database of polymer electrolytes\01182024_9_PEGMEA_1_PEGDA_X_Aerosil380_10_LiTFSI\01182024_D3_RUN_3_C01.mpr | C:\Users\jimenez45\OneDrive - LLNL\General - High-Throughput Polymer Electrolytes DIW\Database of polymer electrolytes\01182024_9_PEGMEA_1_PEGDA_X_Aerosil380_10_LiTFSI\01182024_D3_RUN_4_C01.mpr
| 2024-01-18 | Bulk cast | 3 | NA | NA | PEGMEA | 550 | 0.9 | PEGDA | 250 | 0.1 | NA | NA | LiTFSI | 10 | NA | NA | PEGMEA | 550 | 0.9 | PEGDA | 250 | 0.1 | NA | NA | LiTFSI | 10 | aerosil 380 | 15 | 240 | 0.571428571 | 0.428571429 | NA | I-819 | 1 | NA | 0 | NA |  |  |  |  | 0.028 | SS_172 |  |  |  | #DIV/0! | #DIV/0! |  | C:\Users\jimenez45\OneDrive - LLNL\General - High-Throughput Polymer Electrolytes DIW\Database of polymer electrolytes\01182024_9_PEGMEA_1_PEGDA_X_Aerosil380_10_LiTFSI\01182024_E3_RUN_1_C01.mpr | C:\Users\jimenez45\OneDrive - LLNL\General - High-Throughput Polymer Electrolytes DIW\Database of polymer electrolytes\01182024_9_PEGMEA_1_PEGDA_X_Aerosil380_10_LiTFSI\01182024_E3_RUN_2_C01.mpr | C:\Users\jimenez45\OneDrive - LLNL\General - High-Throughput Polymer Electrolytes DIW\Database of polymer electrolytes\01182024_9_PEGMEA_1_PEGDA_X_Aerosil380_10_LiTFSI\01182024_E3_RUN_3_C01.mpr | C:\Users\jimenez45\OneDrive - LLNL\General - High-Throughput Polymer Electrolytes DIW\Database of polymer electrolytes\01182024_9_PEGMEA_1_PEGDA_X_Aerosil380_10_LiTFSI\01182024_E3_RUN_4_C01.mpr
| 2024-01-18 | Bulk cast | 3 | NA | NA | PEGMEA | 550 | 0.9 | PEGDA | 250 | 0.1 | NA | NA | LiTFSI | 10 | NA | NA | PEGMEA | 550 | 0.9 | PEGDA | 250 | 0.1 | NA | NA | LiTFSI | 10 | aerosil 380 | 15 | 240 | 0.714285714 | 0.285714286 | NA | I-819 | 1 | NA | 0 | NA |  | 1.74 | 1.75 | 1.8 | 0.028 | SS_173 |  |  |  | #DIV/0! | #DIV/0! |  | C:\Users\jimenez45\OneDrive - LLNL\General - High-Throughput Polymer Electrolytes DIW\Database of polymer electrolytes\01182024_9_PEGMEA_1_PEGDA_X_Aerosil380_10_LiTFSI\01182024_F3_RUN_1_C01.mpr | C:\Users\jimenez45\OneDrive - LLNL\General - High-Throughput Polymer Electrolytes DIW\Database of polymer electrolytes\01182024_9_PEGMEA_1_PEGDA_X_Aerosil380_10_LiTFSI\01182024_F3_RUN_2_C01.mpr | C:\Users\jimenez45\OneDrive - LLNL\General - High-Throughput Polymer Electrolytes DIW\Database of polymer electrolytes\01182024_9_PEGMEA_1_PEGDA_X_Aerosil380_10_LiTFSI\01182024_F3_RUN_3_C01.mpr | C:\Users\jimenez45\OneDrive - LLNL\General - High-Throughput Polymer Electrolytes DIW\Database of polymer electrolytes\01182024_9_PEGMEA_1_PEGDA_X_Aerosil380_10_LiTFSI\01182024_F3_RUN_4_C01.mpr
| 2024-01-18 | Bulk cast | 3 | NA | NA | PEGMEA | 550 | 0.9 | PEGDA | 250 | 0.1 | NA | NA | LiTFSI | 10 | NA | NA | PEGMEA | 550 | 0.9 | PEGDA | 250 | 0.1 | NA | NA | LiTFSI | 10 | aerosil 380 | 15 | 240 | 0.857142857 | 0.142857143 | NA | I-819 | 1 | NA | 0 | NA |  | 1.47 | 1.63 | 1.83 | 0.028 | SS_174 |  |  |  | #DIV/0! | #DIV/0! |  | C:\Users\jimenez45\OneDrive - LLNL\General - High-Throughput Polymer Electrolytes DIW\Database of polymer electrolytes\01182024_9_PEGMEA_1_PEGDA_X_Aerosil380_10_LiTFSI\01182024_G3_RUN_1_C01.mpr | C:\Users\jimenez45\OneDrive - LLNL\General - High-Throughput Polymer Electrolytes DIW\Database of polymer electrolytes\01182024_9_PEGMEA_1_PEGDA_X_Aerosil380_10_LiTFSI\01182024_G3_RUN_2_C01.mpr | C:\Users\jimenez45\OneDrive - LLNL\General - High-Throughput Polymer Electrolytes DIW\Database of polymer electrolytes\01182024_9_PEGMEA_1_PEGDA_X_Aerosil380_10_LiTFSI\01182024_G3_RUN_3_C01.mpr | C:\Users\jimenez45\OneDrive - LLNL\General - High-Throughput Polymer Electrolytes DIW\Database of polymer electrolytes\01182024_9_PEGMEA_1_PEGDA_X_Aerosil380_10_LiTFSI\01182024_G3_RUN_4_C01.mpr
| 2024-01-18 | Bulk cast | 3 | NA | NA | PEGMEA | 550 | 0.9 | PEGDA | 250 | 0.1 | NA | NA | LiTFSI | 10 | NA | NA | PEGMEA | 550 | 0.9 | PEGDA | 250 | 0.1 | NA | NA | LiTFSI | 10 | aerosil 380 | 15 | 240 | 1 | 0 | NA | I-819 | 1 | NA | 0 | NA |  | 1.4 | 1.45 | 1.52 | 0.028 | SS_175 |  |  |  | #DIV/0! | #DIV/0! |  | C:\Users\jimenez45\OneDrive - LLNL\General - High-Throughput Polymer Electrolytes DIW\Database of polymer electrolytes\01182024_9_PEGMEA_1_PEGDA_X_Aerosil380_10_LiTFSI\01182024_H3_RUN_1_C01.mpr | C:\Users\jimenez45\OneDrive - LLNL\General - High-Throughput Polymer Electrolytes DIW\Database of polymer electrolytes\01182024_9_PEGMEA_1_PEGDA_X_Aerosil380_10_LiTFSI\01182024_H3_RUN_2_C01.mpr | C:\Users\jimenez45\OneDrive - LLNL\General - High-Throughput Polymer Electrolytes DIW\Database of polymer electrolytes\01182024_9_PEGMEA_1_PEGDA_X_Aerosil380_10_LiTFSI\01182024_H3_RUN_3_C01.mpr | C:\Users\jimenez45\OneDrive - LLNL\General - High-Throughput Polymer Electrolytes DIW\Database of polymer electrolytes\01182024_9_PEGMEA_1_PEGDA_X_Aerosil380_10_LiTFSI\01182024_H3_RUN_4_C01.mpr
| 2024-03-04 | Coin cell | 2 | NA | NA | PEGMEA | 550 | 0.9 | PEGDA | 250 | 0.1 | NA | NA | LiTFSI | 10 | NA | NA | PEGMEA | 550 | 0.9 | PEGDA | 250 | 0.1 | NA | NA | LiTFSI | 10 | aerosil 380 | 15 | 240 | 0 | 1 | NA | I-819 | 1 | NA | 0 |  |  | 0.214 | 0.2141 | 0.2142 | 1.89 | SS_176 | 3766.52 | 7732.93 |  | 5749.725 | 5.909645e-06
| 2024-03-04 | Coin cell | 2 | NA | NA | PEGMEA | 550 | 0.9 | PEGDA | 250 | 0.1 | NA | NA | LiTFSI | 10 | NA | NA | PEGMEA | 550 | 0.9 | PEGDA | 250 | 0.1 | NA | NA | LiTFSI | 10 | aerosil 380 | 12.85 | 240 | 0 | 1 | NA | I-819 | 1 | NA | 0 |  |  | 0.214 | 0.2141 | 0.2142 | 1.89 | SS_177 | 296.57 | 175.1 |  | 235.835 | 0.0001440789
| 2024-03-04 | Coin cell | 2 | NA | NA | PEGMEA | 550 | 0.9 | PEGDA | 250 | 0.1 | NA | NA | LiTFSI | 10 | NA | NA | PEGMEA | 550 | 0.9 | PEGDA | 250 | 0.1 | NA | NA | LiTFSI | 10 | aerosil 380 | 10.71 | 240 | 0 | 1 | NA | I-819 | 1 | NA | 0 |  |  | 0.214 | 0.2141 | 0.2142 | 1.89 | SS_178 | 111.81 | 133.14 |  | 122.475 | 0.0002774349
| 2024-03-04 | Coin cell | 2 | NA | NA | PEGMEA | 550 | 0.9 | PEGDA | 250 | 0.1 | NA | NA | LiTFSI | 10 | NA | NA | PEGMEA | 550 | 0.9 | PEGDA | 250 | 0.1 | NA | NA | LiTFSI | 10 | aerosil 380 | 8.56 | 240 | 0 | 1 | NA | I-819 | 1 | NA | 0 |  |  | 0.214 | 0.2141 | 0.2142 | 1.89 | SS_179 | 2853.24 |  |  | 2853.24 | 1.190886e-05
| 2024-03-04 | Coin cell | 2 | NA | NA | PEGMEA | 550 | 0.9 | PEGDA | 250 | 0.1 | NA | NA | LiTFSI | 10 | NA | NA | PEGMEA | 550 | 0.9 | PEGDA | 250 | 0.1 | NA | NA | LiTFSI | 10 | aerosil 380 | 6.42 | 240 | 0 | 1 | NA | I-819 | 1 | NA | 0 |  |  | 0.214 | 0.2141 | 0.2142 | 1.89 | SS_180 | 152.38 | 101.75 |  | 127.065 | 0.000267413
| 2024-03-04 | Coin cell | 2 | NA | NA | PEGMEA | 550 | 0.9 | PEGDA | 250 | 0.1 | NA | NA | LiTFSI | 10 | NA | NA | PEGMEA | 550 | 0.9 | PEGDA | 250 | 0.1 | NA | NA | LiTFSI | 10 | aerosil 380 | 4.28 | 240 | 0 | 1 | NA | I-819 | 1 | NA | 0 |  |  | 0.214 | 0.2141 | 0.2142 | 1.89 | SS_181 | 211.82 | 230.94 |  | 221.38 | 0.0001534865
| 2024-03-04 | Coin cell | 2 | NA | NA | PEGMEA | 550 | 0.9 | PEGDA | 250 | 0.1 | NA | NA | LiTFSI | 10 | NA | NA | PEGMEA | 550 | 0.9 | PEGDA | 250 | 0.1 | NA | NA | LiTFSI | 10 | aerosil 380 | 2.14 | 240 | 0 | 1 | NA | I-819 | 1 | NA | 0 |  |  | 0.214 | 0.2141 | 0.2142 | 1.89 | SS_182 | 102.73 | 313.41 |  | 208.07 | 0.0001633048
| 2024-03-04 | Coin cell | 2 | NA | NA | PEGMEA | 550 | 0.9 | PEGDA | 250 | 0.1 | NA | NA | LiTFSI | 10 | NA | NA | PEGMEA | 550 | 0.9 | PEGDA | 250 | 0.1 | NA | NA | LiTFSI | 10 | aerosil 380 | 0 | 240 | 0 | 1 | NA | I-819 | 1 | NA | 0 |  |  | 0.214 | 0.2141 | 0.2142 | 1.89 | SS_183 |  |  |  | #DIV/0! | #DIV/0!
| 2024-03-11 | Coin cell | 2 | NA | NA | PEGMEA | 550 | 0.9 | PEGDA | 250 | 0.1 | NA | NA | LiTFSI | 10 | NA | NA | PEGMEA | 550 | 0.9 | PEGDA | 250 | 0.1 | NA | NA | LiTFSI | 10 | aerosil 380 | 15 | 240 | 0 | 1 | NA | I-819 | 1 | NA | 0 |  |  | 0.214 | 0.2141 | 0.2142 | 1.89 | SS_184 | 2471.39 | 1273.76 |  | 1872.575 | 1.814551e-05
| 2024-03-04 | Coin cell | 2 | NA | NA | PEGMEA | 550 | 0.9 | PEGDA | 250 | 0.1 | NA | NA | LiTFSI | 10 | NA | NA | PEGMEA | 550 | 0.9 | PEGDA | 250 | 0.1 | NA | NA | LiTFSI | 10 | aerosil 380 | 12.85 | 240 | 0 | 1 | NA | I-819 | 1 | NA | 0 |  |  | 0.214 | 0.2141 | 0.2142 | 1.89 | SS_185 |  |  |  | #DIV/0! | #DIV/0!
| 2024-03-08 | Coin cell | 2 | NA | NA | PEGMEA | 550 | 0.9 | PEGDA | 250 | 0.1 | NA | NA | LiTFSI | 10 | NA | NA | PEGMEA | 550 | 0.9 | PEGDA | 250 | 0.1 | NA | NA | LiTFSI | 10 | aerosil 380 | 10.71 | 240 | 0 | 1 | NA | I-819 | 1 | NA | 0 |  |  | 0.214 | 0.2141 | 0.2142 | 1.89 | SS_186 | 461.3 |  |  | 461.3 | 7.365887e-05
| 2024-03-08 | Coin cell | 2 | NA | NA | PEGMEA | 550 | 0.9 | PEGDA | 250 | 0.1 | NA | NA | LiTFSI | 10 | NA | NA | PEGMEA | 550 | 0.9 | PEGDA | 250 | 0.1 | NA | NA | LiTFSI | 10 | aerosil 380 | 8.56 | 240 | 0 | 1 | NA | I-819 | 1 | NA | 0 |  |  | 0.214 | 0.2141 | 0.2142 | 1.89 | SS_187 | 4853.1 | 1239.87 | 1941.88 | 2678.283 | 1.26868e-05
| 2024-03-04 | Coin cell | 2 | NA | NA | PEGMEA | 550 | 0.9 | PEGDA | 250 | 0.1 | NA | NA | LiTFSI | 10 | NA | NA | PEGMEA | 550 | 0.9 | PEGDA | 250 | 0.1 | NA | NA | LiTFSI | 10 | aerosil 380 | 6.42 | 240 | 0 | 1 | NA | I-819 | 1 | NA | 0 |  |  | 0.214 | 0.2141 | 0.2142 | 1.89 | SS_188 |  |  |  | #DIV/0! | #DIV/0!
| 2024-03-04 | Coin cell | 2 | NA | NA | PEGMEA | 550 | 0.9 | PEGDA | 250 | 0.1 | NA | NA | LiTFSI | 10 | NA | NA | PEGMEA | 550 | 0.9 | PEGDA | 250 | 0.1 | NA | NA | LiTFSI | 10 | aerosil 380 | 4.28 | 240 | 0 | 1 | NA | I-819 | 1 | NA | 0 |  |  | 0.214 | 0.2141 | 0.2142 | 1.89 | SS_189 |  |  |  | #DIV/0! | #DIV/0!
| 2024-03-04 | Coin cell | 2 | NA | NA | PEGMEA | 550 | 0.9 | PEGDA | 250 | 0.1 | NA | NA | LiTFSI | 10 | NA | NA | PEGMEA | 550 | 0.9 | PEGDA | 250 | 0.1 | NA | NA | LiTFSI | 10 | aerosil 380 | 2.14 | 240 | 0 | 1 | NA | I-819 | 1 | NA | 0 |  |  | 0.214 | 0.2141 | 0.2142 | 1.89 | SS_190 |  |  |  | #DIV/0! | #DIV/0!
| 2024-03-11 | Coin cell | 2 | NA | NA | PEGMEA | 550 | 0.9 | PEGDA | 250 | 0.1 | NA | NA | LiTFSI | 10 | NA | NA | PEGMEA | 550 | 0.9 | PEGDA | 250 | 0.1 | NA | NA | LiTFSI | 10 | aerosil 380 | 0 | 240 | 0 | 1 | NA | I-819 | 1 | NA | 0 |  |  | 0.214 | 0.2141 | 0.2142 | 1.89 | SS_191 | 1273.76 | 1246.83 |  | 1260.295 | 2.696102e-05
| 2024-03-29 | Coin cell | 2 | NA | NA | PEGMEA | 550 | 0.9 | PEGDA | 250 | 0.1 | NA | NA | LiTFSI | 10 | NA | NA | PEGMEA | 550 | 0.9 | PEGDA | 250 | 0.1 | NA | NA | LiTFSI | 10 | aerosil 380 | 15 | 240 | 0 | 1 | NA | I-819 | 1 | NA | 0 |  |  | 0.214 | 0.2141 | 0.2142 | 1.89 | SS_192
| 2024-03-29 | Coin cell | 2 | NA | NA | PEGMEA | 550 | 0.9 | PEGDA | 250 | 0.1 | NA | NA | LiTFSI | 10 | NA | NA | PEGMEA | 550 | 0.9 | PEGDA | 250 | 0.1 | NA | NA | LiTFSI | 10 | aerosil 380 | 12.85 | 240 | 0 | 1 | NA | I-819 | 1 | NA | 0 |  |  | 0.214 | 0.2141 | 0.2142 | 1.89 | SS_193 | 2790 | 2810 | 2840 |  |  |  | C:\Users\jimenez45\OneDrive - LLNL\General - High-Throughput Polymer Electrolytes DIW\Database of polymer electrolytes\03292024_9_PEGMEA_1_PEGDA_10_LiTFSI_X_Aerosil380\2-1_C07.mpr
| 2024-03-29 | Coin cell | 2 | NA | NA | PEGMEA | 550 | 0.9 | PEGDA | 250 | 0.1 | NA | NA | LiTFSI | 10 | NA | NA | PEGMEA | 550 | 0.9 | PEGDA | 250 | 0.1 | NA | NA | LiTFSI | 10 | aerosil 380 | 10.71 | 240 | 0 | 1 | NA | I-819 | 1 | NA | 0 |  |  | 0.214 | 0.2141 | 0.2142 | 1.89 | SS_194 | 687 | 688 | 693 |  |  |  | C:\Users\jimenez45\OneDrive - LLNL\General - High-Throughput Polymer Electrolytes DIW\Database of polymer electrolytes\03292024_9_PEGMEA_1_PEGDA_10_LiTFSI_X_Aerosil380\3-1_C07.mpr
| 2024-03-29 | Coin cell | 2 | NA | NA | PEGMEA | 550 | 0.9 | PEGDA | 250 | 0.1 | NA | NA | LiTFSI | 10 | NA | NA | PEGMEA | 550 | 0.9 | PEGDA | 250 | 0.1 | NA | NA | LiTFSI | 10 | aerosil 380 | 8.56 | 240 | 0 | 1 | NA | I-819 | 1 | NA | 0 |  |  | 0.214 | 0.2141 | 0.2142 | 1.89 | SS_195
| 2024-03-29 | Coin cell | 2 | NA | NA | PEGMEA | 550 | 0.9 | PEGDA | 250 | 0.1 | NA | NA | LiTFSI | 10 | NA | NA | PEGMEA | 550 | 0.9 | PEGDA | 250 | 0.1 | NA | NA | LiTFSI | 10 | aerosil 380 | 6.42 | 240 | 0 | 1 | NA | I-819 | 1 | NA | 0 |  |  | 0.214 | 0.2141 | 0.2142 | 1.89 | SS_196
| 2024-03-29 | Coin cell | 2 | NA | NA | PEGMEA | 550 | 0.9 | PEGDA | 250 | 0.1 | NA | NA | LiTFSI | 10 | NA | NA | PEGMEA | 550 | 0.9 | PEGDA | 250 | 0.1 | NA | NA | LiTFSI | 10 | aerosil 380 | 4.28 | 240 | 0 | 1 | NA | I-819 | 1 | NA | 0 |  |  | 0.214 | 0.2141 | 0.2142 | 1.89 | SS_197 | 1530 | 1530 | 1540 |  |  |  | C:\Users\jimenez45\OneDrive - LLNL\General - High-Throughput Polymer Electrolytes DIW\Database of polymer electrolytes\03292024_9_PEGMEA_1_PEGDA_10_LiTFSI_X_Aerosil380\6-1_C07.mpr
| 2024-03-29 | Coin cell | 2 | NA | NA | PEGMEA | 550 | 0.9 | PEGDA | 250 | 0.1 | NA | NA | LiTFSI | 10 | NA | NA | PEGMEA | 550 | 0.9 | PEGDA | 250 | 0.1 | NA | NA | LiTFSI | 10 | aerosil 380 | 2.14 | 240 | 0 | 1 | NA | I-819 | 1 | NA | 0 |  |  | 0.214 | 0.2141 | 0.2142 | 1.89 | SS_198 | 259 | 260 | 263 |  |  |  | C:\Users\jimenez45\OneDrive - LLNL\General - High-Throughput Polymer Electrolytes DIW\Database of polymer electrolytes\03292024_9_PEGMEA_1_PEGDA_10_LiTFSI_X_Aerosil380\7-1_C07.mpr
| 2024-03-29 | Coin cell | 2 | NA | NA | PEGMEA | 550 | 0.9 | PEGDA | 250 | 0.1 | NA | NA | LiTFSI | 10 | NA | NA | PEGMEA | 550 | 0.9 | PEGDA | 250 | 0.1 | NA | NA | LiTFSI | 10 | aerosil 380 | 0 | 240 | 0 | 1 | NA | I-819 | 1 | NA | 0 |  |  | 0.214 | 0.2141 | 0.2142 | 1.89 | SS_199
| 2024-03-29 | Coin cell | 2 | NA | NA | PEGMEA | 550 | 0.9 | PEGDA | 250 | 0.1 | NA | NA | LiTFSI | 10 | NA | NA | PEGMEA | 550 | 0.9 | PEGDA | 250 | 0.1 | NA | NA | LiTFSI | 10 | aerosil 380 | 15 | 240 | 0 | 1 | NA | I-819 | 1 | NA | 0 |  |  | 0.214 | 0.2141 | 0.2142 | 1.89 | SS_200
| 2024-03-29 | Coin cell | 2 | NA | NA | PEGMEA | 550 | 0.9 | PEGDA | 250 | 0.1 | NA | NA | LiTFSI | 10 | NA | NA | PEGMEA | 550 | 0.9 | PEGDA | 250 | 0.1 | NA | NA | LiTFSI | 10 | aerosil 380 | 12.85 | 240 | 0 | 1 | NA | I-819 | 1 | NA | 0 |  |  | 0.214 | 0.2141 | 0.2142 | 1.89 | SS_201 | 2850 | 2860 | 2880 |  |  |  | C:\Users\jimenez45\OneDrive - LLNL\General - High-Throughput Polymer Electrolytes DIW\Database of polymer electrolytes\03292024_9_PEGMEA_1_PEGDA_10_LiTFSI_X_Aerosil380\2-2_C08.mpr
| 2024-03-29 | Coin cell | 2 | NA | NA | PEGMEA | 550 | 0.9 | PEGDA | 250 | 0.1 | NA | NA | LiTFSI | 10 | NA | NA | PEGMEA | 550 | 0.9 | PEGDA | 250 | 0.1 | NA | NA | LiTFSI | 10 | aerosil 380 | 10.71 | 240 | 0 | 1 | NA | I-819 | 1 | NA | 0 |  |  | 0.214 | 0.2141 | 0.2142 | 1.89 | SS_202 | 455 | 464 | 482 |  |  |  | C:\Users\jimenez45\OneDrive - LLNL\General - High-Throughput Polymer Electrolytes DIW\Database of polymer electrolytes\03292024_9_PEGMEA_1_PEGDA_10_LiTFSI_X_Aerosil380\3-2_C08.mpr
| 2024-03-29 | Coin cell | 2 | NA | NA | PEGMEA | 550 | 0.9 | PEGDA | 250 | 0.1 | NA | NA | LiTFSI | 10 | NA | NA | PEGMEA | 550 | 0.9 | PEGDA | 250 | 0.1 | NA | NA | LiTFSI | 10 | aerosil 380 | 8.56 | 240 | 0 | 1 | NA | I-819 | 1 | NA | 0 |  |  | 0.214 | 0.2141 | 0.2142 | 1.89 | SS_203
| 2024-03-29 | Coin cell | 2 | NA | NA | PEGMEA | 550 | 0.9 | PEGDA | 250 | 0.1 | NA | NA | LiTFSI | 10 | NA | NA | PEGMEA | 550 | 0.9 | PEGDA | 250 | 0.1 | NA | NA | LiTFSI | 10 | aerosil 380 | 6.42 | 240 | 0 | 1 | NA | I-819 | 1 | NA | 0 |  |  | 0.214 | 0.2141 | 0.2142 | 1.89 | SS_204
| 2024-03-29 | Coin cell | 2 | NA | NA | PEGMEA | 550 | 0.9 | PEGDA | 250 | 0.1 | NA | NA | LiTFSI | 10 | NA | NA | PEGMEA | 550 | 0.9 | PEGDA | 250 | 0.1 | NA | NA | LiTFSI | 10 | aerosil 380 | 4.28 | 240 | 0 | 1 | NA | I-819 | 1 | NA | 0 |  |  | 0.214 | 0.2141 | 0.2142 | 1.89 | SS_205 | 1560 | 1570 | 1580 |  |  |  | C:\Users\jimenez45\OneDrive - LLNL\General - High-Throughput Polymer Electrolytes DIW\Database of polymer electrolytes\03292024_9_PEGMEA_1_PEGDA_10_LiTFSI_X_Aerosil380\6-2_C08.mpr
| 2024-03-29 | Coin cell | 2 | NA | NA | PEGMEA | 550 | 0.9 | PEGDA | 250 | 0.1 | NA | NA | LiTFSI | 10 | NA | NA | PEGMEA | 550 | 0.9 | PEGDA | 250 | 0.1 | NA | NA | LiTFSI | 10 | aerosil 380 | 2.14 | 240 | 0 | 1 | NA | I-819 | 1 | NA | 0 |  |  | 0.214 | 0.2141 | 0.2142 | 1.89 | SS_206 | 2220 | 2220 | 2240 |  |  |  | C:\Users\jimenez45\OneDrive - LLNL\General - High-Throughput Polymer Electrolytes DIW\Database of polymer electrolytes\03292024_9_PEGMEA_1_PEGDA_10_LiTFSI_X_Aerosil380\7-2_C08.mpr
| 2024-03-29 | Coin cell | 2 | NA | NA | PEGMEA | 550 | 0.9 | PEGDA | 250 | 0.1 | NA | NA | LiTFSI | 10 | NA | NA | PEGMEA | 550 | 0.9 | PEGDA | 250 | 0.1 | NA | NA | LiTFSI | 10 | aerosil 380 | 0 | 240 | 0 | 1 | NA | I-819 | 1 | NA | 0 |  |  | 0.214 | 0.2141 | 0.2142 | 1.89 | SS_207
| 2024-05-07 | Coin cell | 2 | NA | NA | PEGMEA | 550 | 0.9 | PEGDA | 250 | 0.1 | NA | NA | LiTFSI | 10 | NA | NA | PEGMEA | 550 | 0.9 | PEGDA | 250 | 0.1 | NA | NA | LiTFSI | 10 | aerosil 380 | 15 | 240 | 0 | 1 | NA | I-819 | 1 | NA | 0 |  |  | 0.214 | 0.2141 | 0.2142 | 1.89 | SS_208 | 2700 | 2720 | 2770 |  |  |  | C:\Users\jimenez45\OneDrive - LLNL\General - High-Throughput Polymer Electrolytes DIW\Database of polymer electrolytes\03072024_CoinCells_10wt%LiTFSI_varyAerosil 380-15wt%\05072023_10LiTFSI_varyAerosil380\8-1_C14.mpr | C:\Users\jimenez45\OneDrive - LLNL\General - High-Throughput Polymer Electrolytes DIW\Database of polymer electrolytes\03072024_CoinCells_10wt%LiTFSI_varyAerosil 380-15wt%\05072023_10LiTFSI_varyAerosil380\8-1_C14.mpr | C:\Users\jimenez45\OneDrive - LLNL\General - High-Throughput Polymer Electrolytes DIW\Database of polymer electrolytes\03072024_CoinCells_10wt%LiTFSI_varyAerosil 380-15wt%\05072023_10LiTFSI_varyAerosil380\8-1_C14.mpr
| 2024-05-07 | Coin cell | 2 | NA | NA | PEGMEA | 550 | 0.9 | PEGDA | 250 | 0.1 | NA | NA | LiTFSI | 10 | NA | NA | PEGMEA | 550 | 0.9 | PEGDA | 250 | 0.1 | NA | NA | LiTFSI | 10 | aerosil 380 | 12.85 | 240 | 0 | 1 | NA | I-819 | 1 | NA | 0 |  |  | 0.214 | 0.2141 | 0.2142 | 1.89 | SS_209 | 1730 | 1730 | 1730 |  |  |  | C:\Users\jimenez45\OneDrive - LLNL\General - High-Throughput Polymer Electrolytes DIW\Database of polymer electrolytes\03072024_CoinCells_10wt%LiTFSI_varyAerosil 380-15wt%\05072023_10LiTFSI_varyAerosil380\7-1_C12.mpr | C:\Users\jimenez45\OneDrive - LLNL\General - High-Throughput Polymer Electrolytes DIW\Database of polymer electrolytes\03072024_CoinCells_10wt%LiTFSI_varyAerosil 380-15wt%\05072023_10LiTFSI_varyAerosil380\7-1_C12.mpr | C:\Users\jimenez45\OneDrive - LLNL\General - High-Throughput Polymer Electrolytes DIW\Database of polymer electrolytes\03072024_CoinCells_10wt%LiTFSI_varyAerosil 380-15wt%\05072023_10LiTFSI_varyAerosil380\7-1_C12.mpr
| 2024-05-07 | Coin cell | 2 | NA | NA | PEGMEA | 550 | 0.9 | PEGDA | 250 | 0.1 | NA | NA | LiTFSI | 10 | NA | NA | PEGMEA | 550 | 0.9 | PEGDA | 250 | 0.1 | NA | NA | LiTFSI | 10 | aerosil 380 | 10.71 | 240 | 0 | 1 | NA | I-819 | 1 | NA | 0 |  |  | 0.214 | 0.2141 | 0.2142 | 1.89 | SS_210 | 2090 | 2110 | 2120 |  |  |  | C:\Users\jimenez45\OneDrive - LLNL\General - High-Throughput Polymer Electrolytes DIW\Database of polymer electrolytes\03072024_CoinCells_10wt%LiTFSI_varyAerosil 380-15wt%\05072023_10LiTFSI_varyAerosil380\6-1_C14.mpr | C:\Users\jimenez45\OneDrive - LLNL\General - High-Throughput Polymer Electrolytes DIW\Database of polymer electrolytes\03072024_CoinCells_10wt%LiTFSI_varyAerosil 380-15wt%\05072023_10LiTFSI_varyAerosil380\6-1_C14.mpr | C:\Users\jimenez45\OneDrive - LLNL\General - High-Throughput Polymer Electrolytes DIW\Database of polymer electrolytes\03072024_CoinCells_10wt%LiTFSI_varyAerosil 380-15wt%\05072023_10LiTFSI_varyAerosil380\6-1_C14.mpr
| 2024-05-07 | Coin cell | 2 | NA | NA | PEGMEA | 550 | 0.9 | PEGDA | 250 | 0.1 | NA | NA | LiTFSI | 10 | NA | NA | PEGMEA | 550 | 0.9 | PEGDA | 250 | 0.1 | NA | NA | LiTFSI | 10 | aerosil 380 | 8.56 | 240 | 0 | 1 | NA | I-819 | 1 | NA | 0 |  |  | 0.214 | 0.2141 | 0.2142 | 1.89 | SS_211 | 2070 | 2090 | 2100 |  |  |  | C:\Users\jimenez45\OneDrive - LLNL\General - High-Throughput Polymer Electrolytes DIW\Database of polymer electrolytes\03072024_CoinCells_10wt%LiTFSI_varyAerosil 380-15wt%\05072023_10LiTFSI_varyAerosil380\5-1_C12.mpr | C:\Users\jimenez45\OneDrive - LLNL\General - High-Throughput Polymer Electrolytes DIW\Database of polymer electrolytes\03072024_CoinCells_10wt%LiTFSI_varyAerosil 380-15wt%\05072023_10LiTFSI_varyAerosil380\5-1_C12.mpr | C:\Users\jimenez45\OneDrive - LLNL\General - High-Throughput Polymer Electrolytes DIW\Database of polymer electrolytes\03072024_CoinCells_10wt%LiTFSI_varyAerosil 380-15wt%\05072023_10LiTFSI_varyAerosil380\5-1_C12.mpr
| 2024-05-07 | Coin cell | 2 | NA | NA | PEGMEA | 550 | 0.9 | PEGDA | 250 | 0.1 | NA | NA | LiTFSI | 10 | NA | NA | PEGMEA | 550 | 0.9 | PEGDA | 250 | 0.1 | NA | NA | LiTFSI | 10 | aerosil 380 | 6.42 | 240 | 0 | 1 | NA | I-819 | 1 | NA | 0 |  |  | 0.214 | 0.2141 | 0.2142 | 1.89 | SS_212 | 2400 | 2410 | 2430 |  |  |  | C:\Users\jimenez45\OneDrive - LLNL\General - High-Throughput Polymer Electrolytes DIW\Database of polymer electrolytes\03072024_CoinCells_10wt%LiTFSI_varyAerosil 380-15wt%\05072023_10LiTFSI_varyAerosil380\4-1_C14.mpr | C:\Users\jimenez45\OneDrive - LLNL\General - High-Throughput Polymer Electrolytes DIW\Database of polymer electrolytes\03072024_CoinCells_10wt%LiTFSI_varyAerosil 380-15wt%\05072023_10LiTFSI_varyAerosil380\4-1_C14.mpr | C:\Users\jimenez45\OneDrive - LLNL\General - High-Throughput Polymer Electrolytes DIW\Database of polymer electrolytes\03072024_CoinCells_10wt%LiTFSI_varyAerosil 380-15wt%\05072023_10LiTFSI_varyAerosil380\4-1_C14.mpr
| 2024-05-07 | Coin cell | 2 | NA | NA | PEGMEA | 550 | 0.9 | PEGDA | 250 | 0.1 | NA | NA | LiTFSI | 10 | NA | NA | PEGMEA | 550 | 0.9 | PEGDA | 250 | 0.1 | NA | NA | LiTFSI | 10 | aerosil 380 | 4.28 | 240 | 0 | 1 | NA | I-819 | 1 | NA | 0 |  |  | 0.214 | 0.2141 | 0.2142 | 1.89 | SS_213 | 1520 | 1540 | 1560 |  |  |  | C:\Users\jimenez45\OneDrive - LLNL\General - High-Throughput Polymer Electrolytes DIW\Database of polymer electrolytes\03072024_CoinCells_10wt%LiTFSI_varyAerosil 380-15wt%\05072023_10LiTFSI_varyAerosil380\3-1_C12.mpr | C:\Users\jimenez45\OneDrive - LLNL\General - High-Throughput Polymer Electrolytes DIW\Database of polymer electrolytes\03072024_CoinCells_10wt%LiTFSI_varyAerosil 380-15wt%\05072023_10LiTFSI_varyAerosil380\3-1_C12.mpr | C:\Users\jimenez45\OneDrive - LLNL\General - High-Throughput Polymer Electrolytes DIW\Database of polymer electrolytes\03072024_CoinCells_10wt%LiTFSI_varyAerosil 380-15wt%\05072023_10LiTFSI_varyAerosil380\3-1_C12.mpr
| 2024-05-07 | Coin cell | 2 | NA | NA | PEGMEA | 550 | 0.9 | PEGDA | 250 | 0.1 | NA | NA | LiTFSI | 10 | NA | NA | PEGMEA | 550 | 0.9 | PEGDA | 250 | 0.1 | NA | NA | LiTFSI | 10 | aerosil 380 | 2.14 | 240 | 0 | 1 | NA | I-819 | 1 | NA | 0 |  |  | 0.214 | 0.2141 | 0.2142 | 1.89 | SS_214 | 1040000 | 1130000 | 1140000 |  |  |  | C:\Users\jimenez45\OneDrive - LLNL\General - High-Throughput Polymer Electrolytes DIW\Database of polymer electrolytes\03072024_CoinCells_10wt%LiTFSI_varyAerosil 380-15wt%\05072023_10LiTFSI_varyAerosil380\2-1_C14.mpr | C:\Users\jimenez45\OneDrive - LLNL\General - High-Throughput Polymer Electrolytes DIW\Database of polymer electrolytes\03072024_CoinCells_10wt%LiTFSI_varyAerosil 380-15wt%\05072023_10LiTFSI_varyAerosil380\2-1_C14.mpr | C:\Users\jimenez45\OneDrive - LLNL\General - High-Throughput Polymer Electrolytes DIW\Database of polymer electrolytes\03072024_CoinCells_10wt%LiTFSI_varyAerosil 380-15wt%\05072023_10LiTFSI_varyAerosil380\2-1_C14.mpr
| 2024-05-07 | Coin cell | 2 | NA | NA | PEGMEA | 550 | 0.9 | PEGDA | 250 | 0.1 | NA | NA | LiTFSI | 10 | NA | NA | PEGMEA | 550 | 0.9 | PEGDA | 250 | 0.1 | NA | NA | LiTFSI | 10 | aerosil 380 | 0 | 240 | 0 | 1 | NA | I-819 | 1 | NA | 0 |  |  | 0.214 | 0.2141 | 0.2142 | 1.89 | SS_215 | 4220 | 4220 | 4240 |  |  |  | C:\Users\jimenez45\OneDrive - LLNL\General - High-Throughput Polymer Electrolytes DIW\Database of polymer electrolytes\03072024_CoinCells_10wt%LiTFSI_varyAerosil 380-15wt%\05072023_10LiTFSI_varyAerosil380\1-1_C12.mpr | C:\Users\jimenez45\OneDrive - LLNL\General - High-Throughput Polymer Electrolytes DIW\Database of polymer electrolytes\03072024_CoinCells_10wt%LiTFSI_varyAerosil 380-15wt%\05072023_10LiTFSI_varyAerosil380\1-1_C12.mpr | C:\Users\jimenez45\OneDrive - LLNL\General - High-Throughput Polymer Electrolytes DIW\Database of polymer electrolytes\03072024_CoinCells_10wt%LiTFSI_varyAerosil 380-15wt%\05072023_10LiTFSI_varyAerosil380\1-1_C12.mpr
| 2024-05-07 | Coin cell | 2 | NA | NA | PEGMEA | 550 | 0.9 | PEGDA | 250 | 0.1 | NA | NA | LiTFSI | 10 | NA | NA | PEGMEA | 550 | 0.9 | PEGDA | 250 | 0.1 | NA | NA | LiTFSI | 10 | aerosil 380 | 15 | 240 | 0 | 1 | NA | I-819 | 1 | NA | 0 |  |  | 0.214 | 0.2141 | 0.2142 | 1.89 | SS_216 | 1910 | 1920 | 1920 |  |  |  | C:\Users\jimenez45\OneDrive - LLNL\General - High-Throughput Polymer Electrolytes DIW\Database of polymer electrolytes\03072024_CoinCells_10wt%LiTFSI_varyAerosil 380-15wt%\05072023_10LiTFSI_varyAerosil380\8-2_C15.mpr | C:\Users\jimenez45\OneDrive - LLNL\General - High-Throughput Polymer Electrolytes DIW\Database of polymer electrolytes\03072024_CoinCells_10wt%LiTFSI_varyAerosil 380-15wt%\05072023_10LiTFSI_varyAerosil380\8-2_C15.mpr | C:\Users\jimenez45\OneDrive - LLNL\General - High-Throughput Polymer Electrolytes DIW\Database of polymer electrolytes\03072024_CoinCells_10wt%LiTFSI_varyAerosil 380-15wt%\05072023_10LiTFSI_varyAerosil380\8-2_C15.mpr
| 2024-05-07 | Coin cell | 2 | NA | NA | PEGMEA | 550 | 0.9 | PEGDA | 250 | 0.1 | NA | NA | LiTFSI | 10 | NA | NA | PEGMEA | 550 | 0.9 | PEGDA | 250 | 0.1 | NA | NA | LiTFSI | 10 | aerosil 380 | 12.85 | 240 | 0 | 1 | NA | I-819 | 1 | NA | 0 |  |  | 0.214 | 0.2141 | 0.2142 | 1.89 | SS_217 | 2560 | 2590 | 2650 |  |  |  | C:\Users\jimenez45\OneDrive - LLNL\General - High-Throughput Polymer Electrolytes DIW\Database of polymer electrolytes\03072024_CoinCells_10wt%LiTFSI_varyAerosil 380-15wt%\05072023_10LiTFSI_varyAerosil380\7-2_C13.mpr | C:\Users\jimenez45\OneDrive - LLNL\General - High-Throughput Polymer Electrolytes DIW\Database of polymer electrolytes\03072024_CoinCells_10wt%LiTFSI_varyAerosil 380-15wt%\05072023_10LiTFSI_varyAerosil380\7-2_C13.mpr | C:\Users\jimenez45\OneDrive - LLNL\General - High-Throughput Polymer Electrolytes DIW\Database of polymer electrolytes\03072024_CoinCells_10wt%LiTFSI_varyAerosil 380-15wt%\05072023_10LiTFSI_varyAerosil380\7-2_C13.mpr
| 2024-05-07 | Coin cell | 2 | NA | NA | PEGMEA | 550 | 0.9 | PEGDA | 250 | 0.1 | NA | NA | LiTFSI | 10 | NA | NA | PEGMEA | 550 | 0.9 | PEGDA | 250 | 0.1 | NA | NA | LiTFSI | 10 | aerosil 380 | 10.71 | 240 | 0 | 1 | NA | I-819 | 1 | NA | 0 |  |  | 0.214 | 0.2141 | 0.2142 | 1.89 | SS_218 | 2020 | 2040 | 2080 |  |  |  | C:\Users\jimenez45\OneDrive - LLNL\General - High-Throughput Polymer Electrolytes DIW\Database of polymer electrolytes\03072024_CoinCells_10wt%LiTFSI_varyAerosil 380-15wt%\05072023_10LiTFSI_varyAerosil380\6-2_C15.mpr | C:\Users\jimenez45\OneDrive - LLNL\General - High-Throughput Polymer Electrolytes DIW\Database of polymer electrolytes\03072024_CoinCells_10wt%LiTFSI_varyAerosil 380-15wt%\05072023_10LiTFSI_varyAerosil380\6-2_C15.mpr | C:\Users\jimenez45\OneDrive - LLNL\General - High-Throughput Polymer Electrolytes DIW\Database of polymer electrolytes\03072024_CoinCells_10wt%LiTFSI_varyAerosil 380-15wt%\05072023_10LiTFSI_varyAerosil380\6-2_C15.mpr
| 2024-05-07 | Coin cell | 2 | NA | NA | PEGMEA | 550 | 0.9 | PEGDA | 250 | 0.1 | NA | NA | LiTFSI | 10 | NA | NA | PEGMEA | 550 | 0.9 | PEGDA | 250 | 0.1 | NA | NA | LiTFSI | 10 | aerosil 380 | 8.56 | 240 | 0 | 1 | NA | I-819 | 1 | NA | 0 |  |  | 0.214 | 0.2141 | 0.2142 | 1.89 | SS_219 | 2000 | 2030 | 2060 |  |  |  | C:\Users\jimenez45\OneDrive - LLNL\General - High-Throughput Polymer Electrolytes DIW\Database of polymer electrolytes\03072024_CoinCells_10wt%LiTFSI_varyAerosil 380-15wt%\05072023_10LiTFSI_varyAerosil380\5-2_C13.mpr | C:\Users\jimenez45\OneDrive - LLNL\General - High-Throughput Polymer Electrolytes DIW\Database of polymer electrolytes\03072024_CoinCells_10wt%LiTFSI_varyAerosil 380-15wt%\05072023_10LiTFSI_varyAerosil380\5-2_C13.mpr | C:\Users\jimenez45\OneDrive - LLNL\General - High-Throughput Polymer Electrolytes DIW\Database of polymer electrolytes\03072024_CoinCells_10wt%LiTFSI_varyAerosil 380-15wt%\05072023_10LiTFSI_varyAerosil380\5-2_C13.mpr
| 2024-05-07 | Coin cell | 2 | NA | NA | PEGMEA | 550 | 0.9 | PEGDA | 250 | 0.1 | NA | NA | LiTFSI | 10 | NA | NA | PEGMEA | 550 | 0.9 | PEGDA | 250 | 0.1 | NA | NA | LiTFSI | 10 | aerosil 380 | 6.42 | 240 | 0 | 1 | NA | I-819 | 1 | NA | 0 |  |  | 0.214 | 0.2141 | 0.2142 | 1.89 | SS_220 | 1990 | 2000 | 2030 |  |  |  | C:\Users\jimenez45\OneDrive - LLNL\General - High-Throughput Polymer Electrolytes DIW\Database of polymer electrolytes\03072024_CoinCells_10wt%LiTFSI_varyAerosil 380-15wt%\05072023_10LiTFSI_varyAerosil380\4-2_C15.mpr | C:\Users\jimenez45\OneDrive - LLNL\General - High-Throughput Polymer Electrolytes DIW\Database of polymer electrolytes\03072024_CoinCells_10wt%LiTFSI_varyAerosil 380-15wt%\05072023_10LiTFSI_varyAerosil380\4-2_C15.mpr | C:\Users\jimenez45\OneDrive - LLNL\General - High-Throughput Polymer Electrolytes DIW\Database of polymer electrolytes\03072024_CoinCells_10wt%LiTFSI_varyAerosil 380-15wt%\05072023_10LiTFSI_varyAerosil380\4-2_C15.mpr
| 2024-05-07 | Coin cell | 2 | NA | NA | PEGMEA | 550 | 0.9 | PEGDA | 250 | 0.1 | NA | NA | LiTFSI | 10 | NA | NA | PEGMEA | 550 | 0.9 | PEGDA | 250 | 0.1 | NA | NA | LiTFSI | 10 | aerosil 380 | 4.28 | 240 | 0 | 1 | NA | I-819 | 1 | NA | 0 |  |  | 0.214 | 0.2141 | 0.2142 | 1.89 | SS_221 | 1740 | 1770 | 1810 |  |  |  | C:\Users\jimenez45\OneDrive - LLNL\General - High-Throughput Polymer Electrolytes DIW\Database of polymer electrolytes\03072024_CoinCells_10wt%LiTFSI_varyAerosil 380-15wt%\05072023_10LiTFSI_varyAerosil380\3-2_C13.mpr | C:\Users\jimenez45\OneDrive - LLNL\General - High-Throughput Polymer Electrolytes DIW\Database of polymer electrolytes\03072024_CoinCells_10wt%LiTFSI_varyAerosil 380-15wt%\05072023_10LiTFSI_varyAerosil380\3-2_C13.mpr | C:\Users\jimenez45\OneDrive - LLNL\General - High-Throughput Polymer Electrolytes DIW\Database of polymer electrolytes\03072024_CoinCells_10wt%LiTFSI_varyAerosil 380-15wt%\05072023_10LiTFSI_varyAerosil380\3-2_C13.mpr
| 2024-05-07 | Coin cell | 2 | NA | NA | PEGMEA | 550 | 0.9 | PEGDA | 250 | 0.1 | NA | NA | LiTFSI | 10 | NA | NA | PEGMEA | 550 | 0.9 | PEGDA | 250 | 0.1 | NA | NA | LiTFSI | 10 | aerosil 380 | 2.14 | 240 | 0 | 1 | NA | I-819 | 1 | NA | 0 |  |  | 0.214 | 0.2141 | 0.2142 | 1.89 | SS_222 | 7840 | 7850 | 7890 |  |  |  | C:\Users\jimenez45\OneDrive - LLNL\General - High-Throughput Polymer Electrolytes DIW\Database of polymer electrolytes\03072024_CoinCells_10wt%LiTFSI_varyAerosil 380-15wt%\05072023_10LiTFSI_varyAerosil380\2-2_C15.mpr | C:\Users\jimenez45\OneDrive - LLNL\General - High-Throughput Polymer Electrolytes DIW\Database of polymer electrolytes\03072024_CoinCells_10wt%LiTFSI_varyAerosil 380-15wt%\05072023_10LiTFSI_varyAerosil380\2-2_C15.mpr | C:\Users\jimenez45\OneDrive - LLNL\General - High-Throughput Polymer Electrolytes DIW\Database of polymer electrolytes\03072024_CoinCells_10wt%LiTFSI_varyAerosil 380-15wt%\05072023_10LiTFSI_varyAerosil380\2-2_C15.mpr
| 2024-05-07 | Coin cell | 2 | NA | NA | PEGMEA | 550 | 0.9 | PEGDA | 250 | 0.1 | NA | NA | LiTFSI | 10 | NA | NA | PEGMEA | 550 | 0.9 | PEGDA | 250 | 0.1 | NA | NA | LiTFSI | 10 | aerosil 380 | 0 | 240 | 0 | 1 | NA | I-819 | 1 | NA | 0 |  |  | 0.214 | 0.2141 | 0.2142 | 1.89 | SS_223 | 7780 | 7780 | 7810 |  |  |  | C:\Users\jimenez45\OneDrive - LLNL\General - High-Throughput Polymer Electrolytes DIW\Database of polymer electrolytes\03072024_CoinCells_10wt%LiTFSI_varyAerosil 380-15wt%\05072023_10LiTFSI_varyAerosil381\1-2_C13.mpr | C:\Users\jimenez45\OneDrive - LLNL\General - High-Throughput Polymer Electrolytes DIW\Database of polymer electrolytes\03072024_CoinCells_10wt%LiTFSI_varyAerosil 380-15wt%\05072023_10LiTFSI_varyAerosil381\1-2_C13.mpr | C:\Users\jimenez45\OneDrive - LLNL\General - High-Throughput Polymer Electrolytes DIW\Database of polymer electrolytes\03072024_CoinCells_10wt%LiTFSI_varyAerosil 380-15wt%\05072023_10LiTFSI_varyAerosil381\1-2_C13.mpr
| 2024-06-07 | Coin cell | 3 | NA | NA | PEGMEA | 550 | 0.9 | PEGDA | 250 | 0.1 | NA | NA | LiTFSI | 10 | NA | NA | PEGMEA | 550 | 0.9 | PEGDA | 250 | 0.1 | NA | NA | LiTFSI | 10 | aerosil 380 | 15 | 240 | 0 | 1 | NA | I-819 | 1 | NA | 0 |  |  | 0.214 | 0.2141 | 0.2142 | 1.89 | SS_224 | 21196.08 | 20610.28 | 20252.32 |  |  |  | C:\Users\jimenez45\OneDrive - LLNL\General - High-Throughput Polymer Electrolytes DIW\Database of polymer electrolytes\06132024 coin cells_10wtLiTFSI_varyAerosil380\8-1_C13.mpr | C:\Users\jimenez45\OneDrive - LLNL\General - High-Throughput Polymer Electrolytes DIW\Database of polymer electrolytes\06132024 coin cells_10wtLiTFSI_varyAerosil380\8-1_C13.mpr | C:\Users\jimenez45\OneDrive - LLNL\General - High-Throughput Polymer Electrolytes DIW\Database of polymer electrolytes\06132024 coin cells_10wtLiTFSI_varyAerosil380\8-1_C13.mpr
| 2024-06-07 | Coin cell | 3 | NA | NA | PEGMEA | 550 | 0.9 | PEGDA | 250 | 0.1 | NA | NA | LiTFSI | 10 | NA | NA | PEGMEA | 550 | 0.9 | PEGDA | 250 | 0.1 | NA | NA | LiTFSI | 10 | aerosil 380 | 12.85 | 240 | 0 | 1 | NA | I-819 | 1 | NA | 0 |  |  | 0.23 | 0.2301 | 0.2302 | 1.89 | SS_225 | 10206.57 | 10256.96 | 10309.38 |  |  |  | C:\Users\jimenez45\OneDrive - LLNL\General - High-Throughput Polymer Electrolytes DIW\Database of polymer electrolytes\06132024 coin cells_10wtLiTFSI_varyAerosil380\7-1_C13.mpr | C:\Users\jimenez45\OneDrive - LLNL\General - High-Throughput Polymer Electrolytes DIW\Database of polymer electrolytes\06132024 coin cells_10wtLiTFSI_varyAerosil380\7-1_C13.mpr | C:\Users\jimenez45\OneDrive - LLNL\General - High-Throughput Polymer Electrolytes DIW\Database of polymer electrolytes\06132024 coin cells_10wtLiTFSI_varyAerosil380\7-1_C13.mpr
| 2024-06-07 | Coin cell | 3 | NA | NA | PEGMEA | 550 | 0.9 | PEGDA | 250 | 0.1 | NA | NA | LiTFSI | 10 | NA | NA | PEGMEA | 550 | 0.9 | PEGDA | 250 | 0.1 | NA | NA | LiTFSI | 10 | aerosil 380 | 10.71 | 240 | 0 | 1 | NA | I-819 | 1 | NA | 0 |  |  | 0.23 | 0.2301 | 0.2302 | 1.89 | SS_226 | 2834.883 | 3242.135 | 3808.007 |  |  |  | C:\Users\jimenez45\OneDrive - LLNL\General - High-Throughput Polymer Electrolytes DIW\Database of polymer electrolytes\06132024 coin cells_10wtLiTFSI_varyAerosil380\6-1_C13.mpr | C:\Users\jimenez45\OneDrive - LLNL\General - High-Throughput Polymer Electrolytes DIW\Database of polymer electrolytes\06132024 coin cells_10wtLiTFSI_varyAerosil380\6-1_C13.mpr | C:\Users\jimenez45\OneDrive - LLNL\General - High-Throughput Polymer Electrolytes DIW\Database of polymer electrolytes\06132024 coin cells_10wtLiTFSI_varyAerosil380\6-1_C13.mpr
| 2024-06-07 | Coin cell | 3 | NA | NA | PEGMEA | 550 | 0.9 | PEGDA | 250 | 0.1 | NA | NA | LiTFSI | 10 | NA | NA | PEGMEA | 550 | 0.9 | PEGDA | 250 | 0.1 | NA | NA | LiTFSI | 10 | aerosil 380 | 8.56 | 240 | 0 | 1 | NA | I-819 | 1 | NA | 0 |  |  | 0.23 | 0.2301 | 0.2302 | 1.89 | SS_227 | 17214.11 | 17818.71 | 18238.91 |  |  |  | C:\Users\jimenez45\OneDrive - LLNL\General - High-Throughput Polymer Electrolytes DIW\Database of polymer electrolytes\06102024 coin cells_10wtLiTFSI_varyAerosil380\5-1_C15.mpr | C:\Users\jimenez45\OneDrive - LLNL\General - High-Throughput Polymer Electrolytes DIW\Database of polymer electrolytes\06102024 coin cells_10wtLiTFSI_varyAerosil380\5-1_C15.mpr | C:\Users\jimenez45\OneDrive - LLNL\General - High-Throughput Polymer Electrolytes DIW\Database of polymer electrolytes\06102024 coin cells_10wtLiTFSI_varyAerosil380\5-1_C15.mpr
| 2024-06-07 | Coin cell | 3 | NA | NA | PEGMEA | 550 | 0.9 | PEGDA | 250 | 0.1 | NA | NA | LiTFSI | 10 | NA | NA | PEGMEA | 550 | 0.9 | PEGDA | 250 | 0.1 | NA | NA | LiTFSI | 10 | aerosil 380 | 6.42 | 240 | 0 | 1 | NA | I-819 | 1 | NA | 0 |  |  | 0.23 | 0.2301 | 0.2302 | 1.89 | SS_228 | 12753.41 | 12843.96 | 12969.07 |  |  |  | C:\Users\jimenez45\OneDrive - LLNL\General - High-Throughput Polymer Electrolytes DIW\Database of polymer electrolytes\06132024 coin cells_10wtLiTFSI_varyAerosil380\4-2_C13.mpr | C:\Users\jimenez45\OneDrive - LLNL\General - High-Throughput Polymer Electrolytes DIW\Database of polymer electrolytes\06132024 coin cells_10wtLiTFSI_varyAerosil380\4-2_C13.mpr | C:\Users\jimenez45\OneDrive - LLNL\General - High-Throughput Polymer Electrolytes DIW\Database of polymer electrolytes\06132024 coin cells_10wtLiTFSI_varyAerosil380\4-2_C13.mpr
| 2024-06-07 | Coin cell | 3 | NA | NA | PEGMEA | 550 | 0.9 | PEGDA | 250 | 0.1 | NA | NA | LiTFSI | 10 | NA | NA | PEGMEA | 550 | 0.9 | PEGDA | 250 | 0.1 | NA | NA | LiTFSI | 10 | aerosil 380 | 4.28 | 240 | 0 | 1 | NA | I-819 | 1 | NA | 0 |  |  | 0.23 | 0.2301 | 0.2302 | 1.89 | SS_229 | 10808.77 | 10862.55 | 10890.29 |  |  |  | C:\Users\jimenez45\OneDrive - LLNL\General - High-Throughput Polymer Electrolytes DIW\Database of polymer electrolytes\06072024 coin cells_10wtLiTFSI_varyAerosil380\3-1_C15.mpr | C:\Users\jimenez45\OneDrive - LLNL\General - High-Throughput Polymer Electrolytes DIW\Database of polymer electrolytes\06072024 coin cells_10wtLiTFSI_varyAerosil380\3-1_C15.mpr | C:\Users\jimenez45\OneDrive - LLNL\General - High-Throughput Polymer Electrolytes DIW\Database of polymer electrolytes\06072024 coin cells_10wtLiTFSI_varyAerosil380\3-1_C15.mpr
| 2024-06-07 | Coin cell | 3 | NA | NA | PEGMEA | 550 | 0.9 | PEGDA | 250 | 0.1 | NA | NA | LiTFSI | 10 | NA | NA | PEGMEA | 550 | 0.9 | PEGDA | 250 | 0.1 | NA | NA | LiTFSI | 10 | aerosil 380 | 2.14 | 240 | 0 | 1 | NA | I-819 | 1 | NA | 0 |  |  | 0.23 | 0.2301 | 0.2302 | 1.89 | SS_230 | 9604.56 | 9878.702 | 10048.56 |  |  |  | C:\Users\jimenez45\OneDrive - LLNL\General - High-Throughput Polymer Electrolytes DIW\Database of polymer electrolytes\06072024 coin cells_10wtLiTFSI_varyAerosil380\2-1_C15.mpr | C:\Users\jimenez45\OneDrive - LLNL\General - High-Throughput Polymer Electrolytes DIW\Database of polymer electrolytes\06072024 coin cells_10wtLiTFSI_varyAerosil380\2-1_C15.mpr | C:\Users\jimenez45\OneDrive - LLNL\General - High-Throughput Polymer Electrolytes DIW\Database of polymer electrolytes\06072024 coin cells_10wtLiTFSI_varyAerosil380\2-1_C15.mpr
| 2024-06-07 | Coin cell | 3 | NA | NA | PEGMEA | 550 | 0.9 | PEGDA | 250 | 0.1 | NA | NA | LiTFSI | 10 | NA | NA | PEGMEA | 550 | 0.9 | PEGDA | 250 | 0.1 | NA | NA | LiTFSI | 10 | aerosil 380 | 0 | 240 | 0 | 1 | NA | I-819 | 1 | NA | 0 |  |  | 0.23 | 0.2301 | 0.2302 | 1.89 | SS_231 | 8454.436 | 8706.634 | 8871.04 |  |  |  | C:\Users\jimenez45\OneDrive - LLNL\General - High-Throughput Polymer Electrolytes DIW\Database of polymer electrolytes\06072024 coin cells_10wtLiTFSI_varyAerosil380\1-1_C15.mpr | C:\Users\jimenez45\OneDrive - LLNL\General - High-Throughput Polymer Electrolytes DIW\Database of polymer electrolytes\06072024 coin cells_10wtLiTFSI_varyAerosil380\1-1_C15.mpr | C:\Users\jimenez45\OneDrive - LLNL\General - High-Throughput Polymer Electrolytes DIW\Database of polymer electrolytes\06072024 coin cells_10wtLiTFSI_varyAerosil380\1-1_C15.mpr
| 2024-06-07 | Coin cell | 3 | NA | NA | PEGMEA | 550 | 0.9 | PEGDA | 250 | 0.1 | NA | NA | LiTFSI | 10 | NA | NA | PEGMEA | 550 | 0.9 | PEGDA | 250 | 0.1 | NA | NA | LiTFSI | 10 | aerosil 380 | 15 | 240 | 0 | 1 | NA | I-819 | 1 | NA | 0 |  |  | 0.23 | 0.2301 | 0.2302 | 1.89 | SS_232 | 17709.52 | 17639.79 | 17644.56 |  |  |  | C:\Users\jimenez45\OneDrive - LLNL\General - High-Throughput Polymer Electrolytes DIW\Database of polymer electrolytes\06132024 coin cells_10wtLiTFSI_varyAerosil380\8-2_C14.mpr | C:\Users\jimenez45\OneDrive - LLNL\General - High-Throughput Polymer Electrolytes DIW\Database of polymer electrolytes\06132024 coin cells_10wtLiTFSI_varyAerosil380\8-2_C14.mpr | C:\Users\jimenez45\OneDrive - LLNL\General - High-Throughput Polymer Electrolytes DIW\Database of polymer electrolytes\06132024 coin cells_10wtLiTFSI_varyAerosil380\8-2_C14.mpr
| 2024-06-07 | Coin cell | 3 | NA | NA | PEGMEA | 550 | 0.9 | PEGDA | 250 | 0.1 | NA | NA | LiTFSI | 10 | NA | NA | PEGMEA | 550 | 0.9 | PEGDA | 250 | 0.1 | NA | NA | LiTFSI | 10 | aerosil 380 | 12.85 | 240 | 0 | 1 | NA | I-819 | 1 | NA | 0 |  |  | 0.23 | 0.2301 | 0.2302 | 1.89 | SS_233 | 10756.14 | 10828.59375 | 10902.1 |  |  |  | C:\Users\jimenez45\OneDrive - LLNL\General - High-Throughput Polymer Electrolytes DIW\Database of polymer electrolytes\06132024 coin cells_10wtLiTFSI_varyAerosil380\7-2_C14.mpr | C:\Users\jimenez45\OneDrive - LLNL\General - High-Throughput Polymer Electrolytes DIW\Database of polymer electrolytes\06132024 coin cells_10wtLiTFSI_varyAerosil380\7-2_C14.mpr | C:\Users\jimenez45\OneDrive - LLNL\General - High-Throughput Polymer Electrolytes DIW\Database of polymer electrolytes\06132024 coin cells_10wtLiTFSI_varyAerosil380\7-2_C14.mpr
| 2024-06-07 | Coin cell | 3 | NA | NA | PEGMEA | 550 | 0.9 | PEGDA | 250 | 0.1 | NA | NA | LiTFSI | 10 | NA | NA | PEGMEA | 550 | 0.9 | PEGDA | 250 | 0.1 | NA | NA | LiTFSI | 10 | aerosil 380 | 10.71 | 240 | 0 | 1 | NA | I-819 | 1 | NA | 0 |  |  | 0.23 | 0.2301 | 0.2302 | 1.89 | SS_234 | 11790.24 | 12209.12 | 12511.37 |  |  |  | C:\Users\jimenez45\OneDrive - LLNL\General - High-Throughput Polymer Electrolytes DIW\Database of polymer electrolytes\06132024 coin cells_10wtLiTFSI_varyAerosil380\6-2_C14.mpr | C:\Users\jimenez45\OneDrive - LLNL\General - High-Throughput Polymer Electrolytes DIW\Database of polymer electrolytes\06132024 coin cells_10wtLiTFSI_varyAerosil380\6-2_C14.mpr | C:\Users\jimenez45\OneDrive - LLNL\General - High-Throughput Polymer Electrolytes DIW\Database of polymer electrolytes\06132024 coin cells_10wtLiTFSI_varyAerosil380\6-2_C14.mpr
| 2024-06-07 | Coin cell | 3 | NA | NA | PEGMEA | 550 | 0.9 | PEGDA | 250 | 0.1 | NA | NA | LiTFSI | 10 | NA | NA | PEGMEA | 550 | 0.9 | PEGDA | 250 | 0.1 | NA | NA | LiTFSI | 10 | aerosil 380 | 8.56 | 240 | 0 | 1 | NA | I-819 | 1 | NA | 0 |  |  | 0.23 | 0.2301 | 0.2302 | 1.89 | SS_235 | 12262.58 | 12241.37 | 12247.61 |  |  |  | C:\Users\jimenez45\OneDrive - LLNL\General - High-Throughput Polymer Electrolytes DIW\Database of polymer electrolytes\06102024 coin cells_10wtLiTFSI_varyAerosil380\5-2_C13.mpr | C:\Users\jimenez45\OneDrive - LLNL\General - High-Throughput Polymer Electrolytes DIW\Database of polymer electrolytes\06102024 coin cells_10wtLiTFSI_varyAerosil380\5-2_C13.mpr | C:\Users\jimenez45\OneDrive - LLNL\General - High-Throughput Polymer Electrolytes DIW\Database of polymer electrolytes\06102024 coin cells_10wtLiTFSI_varyAerosil380\5-2_C13.mpr
| 2024-06-07 | Coin cell | 3 | NA | NA | PEGMEA | 550 | 0.9 | PEGDA | 250 | 0.1 | NA | NA | LiTFSI | 10 | NA | NA | PEGMEA | 550 | 0.9 | PEGDA | 250 | 0.1 | NA | NA | LiTFSI | 10 | aerosil 380 | 6.42 | 240 | 0 | 1 | NA | I-819 | 1 | NA | 0 |  |  | 0.23 | 0.2301 | 0.2302 | 1.89 | SS_236 | 13138.46 | 13388.15 | 13584.81 |  |  |  | C:\Users\jimenez45\OneDrive - LLNL\General - High-Throughput Polymer Electrolytes DIW\Database of polymer electrolytes\06132024 coin cells_10wtLiTFSI_varyAerosil380\4-1_C14.mpr
| 2024-06-07 | Coin cell | 3 | NA | NA | PEGMEA | 550 | 0.9 | PEGDA | 250 | 0.1 | NA | NA | LiTFSI | 10 | NA | NA | PEGMEA | 550 | 0.9 | PEGDA | 250 | 0.1 | NA | NA | LiTFSI | 10 | aerosil 380 | 4.28 | 240 | 0 | 1 | NA | I-819 | 1 | NA | 0 |  |  | 0.23 | 0.2301 | 0.2302 | 1.89 | SS_237 | 10220.51 | 10388.78 | 10518.52 |  |  |  | C:\Users\jimenez45\OneDrive - LLNL\General - High-Throughput Polymer Electrolytes DIW\Database of polymer electrolytes\06072024 coin cells_10wtLiTFSI_varyAerosil380\3-2_C15.mpr | C:\Users\jimenez45\OneDrive - LLNL\General - High-Throughput Polymer Electrolytes DIW\Database of polymer electrolytes\06072024 coin cells_10wtLiTFSI_varyAerosil380\3-2_C15.mpr | C:\Users\jimenez45\OneDrive - LLNL\General - High-Throughput Polymer Electrolytes DIW\Database of polymer electrolytes\06072024 coin cells_10wtLiTFSI_varyAerosil380\3-2_C15.mpr
| 2024-06-07 | Coin cell | 3 | NA | NA | PEGMEA | 550 | 0.9 | PEGDA | 250 | 0.1 | NA | NA | LiTFSI | 10 | NA | NA | PEGMEA | 550 | 0.9 | PEGDA | 250 | 0.1 | NA | NA | LiTFSI | 10 | aerosil 380 | 2.14 | 240 | 0 | 1 | NA | I-819 | 1 | NA | 0 |  |  | 0.23 | 0.2301 | 0.2302 | 1.89 | SS_238 | 7048.321 | 7264.794 | 7334.809 |  |  |  | C:\Users\jimenez45\OneDrive - LLNL\General - High-Throughput Polymer Electrolytes DIW\Database of polymer electrolytes\06072024 coin cells_10wtLiTFSI_varyAerosil380\2-2_C13.mpr | C:\Users\jimenez45\OneDrive - LLNL\General - High-Throughput Polymer Electrolytes DIW\Database of polymer electrolytes\06072024 coin cells_10wtLiTFSI_varyAerosil380\2-2_C13.mpr | C:\Users\jimenez45\OneDrive - LLNL\General - High-Throughput Polymer Electrolytes DIW\Database of polymer electrolytes\06072024 coin cells_10wtLiTFSI_varyAerosil380\2-2_C13.mpr
| 2024-06-07 | Coin cell | 3 | NA | NA | PEGMEA | 550 | 0.9 | PEGDA | 250 | 0.1 | NA | NA | LiTFSI | 10 | NA | NA | PEGMEA | 550 | 0.9 | PEGDA | 250 | 0.1 | NA | NA | LiTFSI | 10 | aerosil 380 | 0 | 240 | 0 | 1 | NA | I-819 | 1 | NA | 0 |  |  | 0.23 | 0.2301 | 0.2302 | 1.89 | SS_239 | 7906.653 | 7858.61 |  |  |  |  | C:\Users\jimenez45\OneDrive - LLNL\General - High-Throughput Polymer Electrolytes DIW\Database of polymer electrolytes\06072024 coin cells_10wtLiTFSI_varyAerosil380\1-2_repeat_C13.mpr | C:\Users\jimenez45\OneDrive - LLNL\General - High-Throughput Polymer Electrolytes DIW\Database of polymer electrolytes\06072024 coin cells_10wtLiTFSI_varyAerosil380\1-2_repeat_C13.mpr
| 2024-06-07 | Coin cell | 3 | NA | NA | PEGMEA | 550 | 0.9 | PEGDA | 250 | 0.1 | NA | NA | LiTFSI | 10 | NA | NA | PEGMEA | 550 | 0.9 | PEGDA | 250 | 0.1 | NA | NA | LiTFSI | 10 | aerosil 380 | 15 | 240 | 0 | 1 | NA | I-819 | 1 | NA | 0 |  |  | 0.23 | 0.2301 | 0.2302 | 1.89 | SS_232 | 16354.7 | 16196.28 | 16140.41 |  |  |  | C:\Users\jimenez45\OneDrive - LLNL\General - High-Throughput Polymer Electrolytes DIW\Database of polymer electrolytes\06132024 coin cells_10wtLiTFSI_varyAerosil380\8-3_C13.mpr | C:\Users\jimenez45\OneDrive - LLNL\General - High-Throughput Polymer Electrolytes DIW\Database of polymer electrolytes\06132024 coin cells_10wtLiTFSI_varyAerosil380\8-3_C13.mpr | C:\Users\jimenez45\OneDrive - LLNL\General - High-Throughput Polymer Electrolytes DIW\Database of polymer electrolytes\06132024 coin cells_10wtLiTFSI_varyAerosil380\8-3_C13.mpr
| 2024-06-07 | Coin cell | 3 | NA | NA | PEGMEA | 550 | 0.9 | PEGDA | 250 | 0.1 | NA | NA | LiTFSI | 10 | NA | NA | PEGMEA | 550 | 0.9 | PEGDA | 250 | 0.1 | NA | NA | LiTFSI | 10 | aerosil 380 | 12.85 | 240 | 0 | 1 | NA | I-819 | 1 | NA | 0 |  |  | 0.23 | 0.2301 | 0.2302 | 1.89 | SS_233 | 4453.57 | 4568.848 | 4672.35 |  |  |  | C:\Users\jimenez45\OneDrive - LLNL\General - High-Throughput Polymer Electrolytes DIW\Database of polymer electrolytes\06132024 coin cells_10wtLiTFSI_varyAerosil380\7-3_C13.mpr | C:\Users\jimenez45\OneDrive - LLNL\General - High-Throughput Polymer Electrolytes DIW\Database of polymer electrolytes\06132024 coin cells_10wtLiTFSI_varyAerosil380\7-3_C13.mpr | C:\Users\jimenez45\OneDrive - LLNL\General - High-Throughput Polymer Electrolytes DIW\Database of polymer electrolytes\06132024 coin cells_10wtLiTFSI_varyAerosil380\7-3_C13.mpr
| 2024-06-07 | Coin cell | 3 | NA | NA | PEGMEA | 550 | 0.9 | PEGDA | 250 | 0.1 | NA | NA | LiTFSI | 10 | NA | NA | PEGMEA | 550 | 0.9 | PEGDA | 250 | 0.1 | NA | NA | LiTFSI | 10 | aerosil 380 | 10.71 | 240 | 0 | 1 | NA | I-819 | 1 | NA | 0 |  |  | 0.23 | 0.2301 | 0.2302 | 1.89 | SS_234
| 2024-06-07 | Coin cell | 3 | NA | NA | PEGMEA | 550 | 0.9 | PEGDA | 250 | 0.1 | NA | NA | LiTFSI | 10 | NA | NA | PEGMEA | 550 | 0.9 | PEGDA | 250 | 0.1 | NA | NA | LiTFSI | 10 | aerosil 380 | 8.56 | 240 | 0 | 1 | NA | I-819 | 1 | NA | 0 |  |  | 0.23 | 0.2301 | 0.2302 | 1.89 | SS_235 | 13105.27 | 13519.83 | 13808.65 |  |  |  | C:\Users\jimenez45\OneDrive - LLNL\General - High-Throughput Polymer Electrolytes DIW\Database of polymer electrolytes\06072024 coin cells_10wtLiTFSI_varyAerosil380\5-3_C15.mpr | C:\Users\jimenez45\OneDrive - LLNL\General - High-Throughput Polymer Electrolytes DIW\Database of polymer electrolytes\06072024 coin cells_10wtLiTFSI_varyAerosil380\5-3_C15.mpr | C:\Users\jimenez45\OneDrive - LLNL\General - High-Throughput Polymer Electrolytes DIW\Database of polymer electrolytes\06072024 coin cells_10wtLiTFSI_varyAerosil380\5-3_C15.mpr
| 2024-06-07 | Coin cell | 3 | NA | NA | PEGMEA | 550 | 0.9 | PEGDA | 250 | 0.1 | NA | NA | LiTFSI | 10 | NA | NA | PEGMEA | 550 | 0.9 | PEGDA | 250 | 0.1 | NA | NA | LiTFSI | 10 | aerosil 380 | 6.42 | 240 | 0 | 1 | NA | I-819 | 1 | NA | 0 |  |  | 0.23 | 0.2301 | 0.2302 | 1.89 | SS_236 | 12150.99 | 12296.27 | 12434.94 |  |  |  | C:\Users\jimenez45\OneDrive - LLNL\General - High-Throughput Polymer Electrolytes DIW\Database of polymer electrolytes\06132024 coin cells_10wtLiTFSI_varyAerosil380\4-3_C14.mpr | C:\Users\jimenez45\OneDrive - LLNL\General - High-Throughput Polymer Electrolytes DIW\Database of polymer electrolytes\06132024 coin cells_10wtLiTFSI_varyAerosil380\4-3_C14.mpr | C:\Users\jimenez45\OneDrive - LLNL\General - High-Throughput Polymer Electrolytes DIW\Database of polymer electrolytes\06132024 coin cells_10wtLiTFSI_varyAerosil380\4-3_C14.mpr
| 2024-06-07 | Coin cell | 3 | NA | NA | PEGMEA | 550 | 0.9 | PEGDA | 250 | 0.1 | NA | NA | LiTFSI | 10 | NA | NA | PEGMEA | 550 | 0.9 | PEGDA | 250 | 0.1 | NA | NA | LiTFSI | 10 | aerosil 380 | 4.28 | 240 | 0 | 1 | NA | I-819 | 1 | NA | 0 |  |  | 0.23 | 0.2301 | 0.2302 | 1.89 | SS_237 | 9929.809 | 10095.87 | 10178.4 |  |  |  | C:\Users\jimenez45\OneDrive - LLNL\General - High-Throughput Polymer Electrolytes DIW\Database of polymer electrolytes\06072024 coin cells_10wtLiTFSI_varyAerosil380\3-3_C13.mpr | C:\Users\jimenez45\OneDrive - LLNL\General - High-Throughput Polymer Electrolytes DIW\Database of polymer electrolytes\06072024 coin cells_10wtLiTFSI_varyAerosil380\3-3_C13.mpr | C:\Users\jimenez45\OneDrive - LLNL\General - High-Throughput Polymer Electrolytes DIW\Database of polymer electrolytes\06072024 coin cells_10wtLiTFSI_varyAerosil380\3-3_C13.mpr
| 2024-06-07 | Coin cell | 3 | NA | NA | PEGMEA | 550 | 0.9 | PEGDA | 250 | 0.1 | NA | NA | LiTFSI | 10 | NA | NA | PEGMEA | 550 | 0.9 | PEGDA | 250 | 0.1 | NA | NA | LiTFSI | 10 | aerosil 380 | 2.14 | 240 | 0 | 1 | NA | I-819 | 1 | NA | 0 |  |  | 0.23 | 0.2301 | 0.2302 | 1.89 | SS_238
| 2024-06-07 | Coin cell | 3 | NA | NA | PEGMEA | 550 | 0.9 | PEGDA | 250 | 0.1 | NA | NA | LiTFSI | 10 | NA | NA | PEGMEA | 550 | 0.9 | PEGDA | 250 | 0.1 | NA | NA | LiTFSI | 10 | aerosil 380 | 0 | 240 | 0 | 1 | NA | I-819 | 1 | NA | 0 |  |  | 0.23 | 0.2301 | 0.2302 | 1.89 | SS_239 | 3617.783 | 3725.989 | 3802.357 |  |  |  | C:\Users\jimenez45\OneDrive - LLNL\General - High-Throughput Polymer Electrolytes DIW\Database of polymer electrolytes\06072024 coin cells_10wtLiTFSI_varyAerosil380\1-3_C15.mpr
| 2024-06-07 | Coin cell | 3 | NA | NA | PEGMEA | 550 | 0.9 | PEGDA | 250 | 0.1 | NA | NA | LiTFSI | 10 | NA | NA | PEGMEA | 550 | 0.9 | PEGDA | 250 | 0.1 | NA | NA | LiTFSI | 10 | aerosil 380 | 15 | 240 | 0 | 1 | NA | I-819 | 1 | NA | 0 |  |  | 0.23 | 0.2301 | 0.2302 | 1.89 | SS_240 | 14421.69 | 14414.49 | 14473.35 |  |  |  | C:\Users\jimenez45\OneDrive - LLNL\General - High-Throughput Polymer Electrolytes DIW\Database of polymer electrolytes\06132024 coin cells_10wtLiTFSI_varyAerosil380\8-4_C14.mpr | C:\Users\jimenez45\OneDrive - LLNL\General - High-Throughput Polymer Electrolytes DIW\Database of polymer electrolytes\06132024 coin cells_10wtLiTFSI_varyAerosil380\8-4_C14.mpr | C:\Users\jimenez45\OneDrive - LLNL\General - High-Throughput Polymer Electrolytes DIW\Database of polymer electrolytes\06132024 coin cells_10wtLiTFSI_varyAerosil380\8-4_C14.mpr
| 2024-06-07 | Coin cell | 3 | NA | NA | PEGMEA | 550 | 0.9 | PEGDA | 250 | 0.1 | NA | NA | LiTFSI | 10 | NA | NA | PEGMEA | 550 | 0.9 | PEGDA | 250 | 0.1 | NA | NA | LiTFSI | 10 | aerosil 380 | 12.85 | 240 | 0 | 1 | NA | I-819 | 1 | NA | 0 |  |  | 0.23 | 0.2301 | 0.2302 | 1.89 | SS_241 | 11205.48 | 11306.32 | 11439.33 |  |  |  | C:\Users\jimenez45\OneDrive - LLNL\General - High-Throughput Polymer Electrolytes DIW\Database of polymer electrolytes\06132024 coin cells_10wtLiTFSI_varyAerosil380\7-4_C14.mpr | C:\Users\jimenez45\OneDrive - LLNL\General - High-Throughput Polymer Electrolytes DIW\Database of polymer electrolytes\06132024 coin cells_10wtLiTFSI_varyAerosil380\7-4_C14.mpr | C:\Users\jimenez45\OneDrive - LLNL\General - High-Throughput Polymer Electrolytes DIW\Database of polymer electrolytes\06132024 coin cells_10wtLiTFSI_varyAerosil380\7-4_C14.mpr
| 2024-06-07 | Coin cell | 3 | NA | NA | PEGMEA | 550 | 0.9 | PEGDA | 250 | 0.1 | NA | NA | LiTFSI | 10 | NA | NA | PEGMEA | 550 | 0.9 | PEGDA | 250 | 0.1 | NA | NA | LiTFSI | 10 | aerosil 380 | 10.71 | 240 | 0 | 1 | NA | I-819 | 1 | NA | 0 |  |  | 0.23 | 0.2301 | 0.2302 | 1.89 | SS_242
| 2024-06-07 | Coin cell | 3 | NA | NA | PEGMEA | 550 | 0.9 | PEGDA | 250 | 0.1 | NA | NA | LiTFSI | 10 | NA | NA | PEGMEA | 550 | 0.9 | PEGDA | 250 | 0.1 | NA | NA | LiTFSI | 10 | aerosil 380 | 8.56 | 240 | 0 | 1 | NA | I-819 | 1 | NA | 0 |  |  | 0.23 | 0.2301 | 0.2302 | 1.89 | SS_243 | 14031.03 | 14231.56 | 14320.07 |  |  |  | C:\Users\jimenez45\OneDrive - LLNL\General - High-Throughput Polymer Electrolytes DIW\Database of polymer electrolytes\06102024 coin cells_10wtLiTFSI_varyAerosil380\5-4_C13.mpr | C:\Users\jimenez45\OneDrive - LLNL\General - High-Throughput Polymer Electrolytes DIW\Database of polymer electrolytes\06102024 coin cells_10wtLiTFSI_varyAerosil380\5-4_C13.mpr | C:\Users\jimenez45\OneDrive - LLNL\General - High-Throughput Polymer Electrolytes DIW\Database of polymer electrolytes\06102024 coin cells_10wtLiTFSI_varyAerosil380\5-4_C13.mpr
| 2024-06-07 | Coin cell | 3 | NA | NA | PEGMEA | 550 | 0.9 | PEGDA | 250 | 0.1 | NA | NA | LiTFSI | 10 | NA | NA | PEGMEA | 550 | 0.9 | PEGDA | 250 | 0.1 | NA | NA | LiTFSI | 10 | aerosil 380 | 6.42 | 240 | 0 | 1 | NA | I-819 | 1 | NA | 0 |  |  | 0.23 | 0.2301 | 0.2302 | 1.89 | SS_244
| 2024-06-07 | Coin cell | 3 | NA | NA | PEGMEA | 550 | 0.9 | PEGDA | 250 | 0.1 | NA | NA | LiTFSI | 10 | NA | NA | PEGMEA | 550 | 0.9 | PEGDA | 250 | 0.1 | NA | NA | LiTFSI | 10 | aerosil 380 | 4.28 | 240 | 0 | 1 | NA | I-819 | 1 | NA | 0 |  |  | 0.23 | 0.2301 | 0.2302 | 1.89 | SS_245 | 10481.19 | 10257.17 | 10078.74 |  |  |  | C:\Users\jimenez45\OneDrive - LLNL\General - High-Throughput Polymer Electrolytes DIW\Database of polymer electrolytes\06072024 coin cells_10wtLiTFSI_varyAerosil380\3-4_C13.mpr | C:\Users\jimenez45\OneDrive - LLNL\General - High-Throughput Polymer Electrolytes DIW\Database of polymer electrolytes\06072024 coin cells_10wtLiTFSI_varyAerosil380\3-4_C13.mpr | C:\Users\jimenez45\OneDrive - LLNL\General - High-Throughput Polymer Electrolytes DIW\Database of polymer electrolytes\06072024 coin cells_10wtLiTFSI_varyAerosil380\3-4_C13.mpr
| 2024-06-07 | Coin cell | 3 | NA | NA | PEGMEA | 550 | 0.9 | PEGDA | 250 | 0.1 | NA | NA | LiTFSI | 10 | NA | NA | PEGMEA | 550 | 0.9 | PEGDA | 250 | 0.1 | NA | NA | LiTFSI | 10 | aerosil 380 | 2.14 | 240 | 0 | 1 | NA | I-819 | 1 | NA | 0 |  |  | 0.23 | 0.2301 | 0.2302 | 1.89 | SS_246
| 2024-06-07 | Coin cell | 3 | NA | NA | PEGMEA | 550 | 0.9 | PEGDA | 250 | 0.1 | NA | NA | LiTFSI | 10 | NA | NA | PEGMEA | 550 | 0.9 | PEGDA | 250 | 0.1 | NA | NA | LiTFSI | 10 | aerosil 380 | 0 | 240 | 0 | 1 | NA | I-819 | 1 | NA | 0 |  |  | 0.23 | 0.2301 | 0.2302 | 1.89 | SS_247 | 6831.85 | 6884.532 | 6894.303 |  |  |  | C:\Users\jimenez45\OneDrive - LLNL\General - High-Throughput Polymer Electrolytes DIW\Database of polymer electrolytes\06072024 coin cells_10wtLiTFSI_varyAerosil380\1-4_C13.mpr
| 2024-06-27 | Coin cell | 2 | NA | NA | PEGMEA | 550 | 0.9 | PEGDA | 250 | 0.1 | NA | NA | LiTFSI | 0 | NA | NA | PEGMEA | 550 | 0.9 | PEGDA | 250 | 0.1 | NA | NA | LiTFSI | 0 | aerosil 380 | 10 | NA | 0 | 1 | NA | I-819 | 1 | NA | 0 |  |  | 0.254 | 0.2541 | 0.2542 | 1.89 | SS_248 | 10299510 | 10442872 | 10545597
| 2024-06-27 | Coin cell | 2 | NA | NA | PEGMEA | 550 | 0.9 | PEGDA | 250 | 0.1 | NA | NA | LiTFSI | 0 | NA | NA | PEGMEA | 550 | 0.9 | PEGDA | 250 | 0.1 | NA | NA | LiTFSI | 0 | aerosil 380 | 8.568 | NA | 0 | 1 | NA | I-819 | 1 | NA | 0 |  |  | 0.265 | 0.2651 | 0.2652 | 1.89 | SS_249 | 49335036 | 49459520 | 49957464
| 2024-06-27 | Coin cell | 2 | NA | NA | PEGMEA | 550 | 0.9 | PEGDA | 250 | 0.1 | NA | NA | LiTFSI | 0 | NA | NA | PEGMEA | 550 | 0.9 | PEGDA | 250 | 0.1 | NA | NA | LiTFSI | 0 | aerosil 380 | 7.14 | NA | 0 | 1 | NA | I-819 | 1 | NA | 0 |  |  | 0.263 | 0.2631 | 0.2632 | 1.89 | SS_250 | 59433660 | 60334160 | 60992400
| 2024-06-27 | Coin cell | 2 | NA | NA | PEGMEA | 550 | 0.9 | PEGDA | 250 | 0.1 | NA | NA | LiTFSI | 0 | NA | NA | PEGMEA | 550 | 0.9 | PEGDA | 250 | 0.1 | NA | NA | LiTFSI | 0 | aerosil 380 | 5.728 | NA | 0 | 1 | NA | I-819 | 1 | NA | 0 |  |  | 0.263 | 0.2631 | 0.2632 | 1.89 | SS_251 | 51502704 | 51884036 | 52086640
| 2024-06-27 | Coin cell | 2 | NA | NA | PEGMEA | 550 | 0.9 | PEGDA | 250 | 0.1 | NA | NA | LiTFSI | 0 | NA | NA | PEGMEA | 550 | 0.9 | PEGDA | 250 | 0.1 | NA | NA | LiTFSI | 0 | aerosil 380 | 4.284 | NA | 0 | 1 | NA | I-819 | 1 | NA | 0 |  |  | 0.261 | 0.2611 | 0.2612 | 1.89 | SS_252 | 37215964 | 37386928 | 37711904
| 2024-06-27 | Coin cell | 2 | NA | NA | PEGMEA | 550 | 0.9 | PEGDA | 250 | 0.1 | NA | NA | LiTFSI | 0 | NA | NA | PEGMEA | 550 | 0.9 | PEGDA | 250 | 0.1 | NA | NA | LiTFSI | 0 | aerosil 380 | 2.859 | NA | 0 | 1 | NA | I-819 | 1 | NA | 0 |  |  | 0.225 | 0.2251 | 0.2252 | 1.89 | SS_253 | 2588092 | 2605866 | 2622687
| 2024-06-27 | Coin cell | 2 | NA | NA | PEGMEA | 550 | 0.9 | PEGDA | 250 | 0.1 | NA | NA | LiTFSI | 0 | NA | NA | PEGMEA | 550 | 0.9 | PEGDA | 250 | 0.1 | NA | NA | LiTFSI | 0 | aerosil 380 | 1.428 | NA | 0 | 1 | NA | I-819 | 1 | NA | 0 |  |  | 0.254 | 0.2541 | 0.2542 | 1.89 | SS_254 | 18197628 | 18507818 | 189734272
| 2024-06-27 | Coin cell | 2 | NA | NA | PEGMEA | 550 | 0.9 | PEGDA | 250 | 0.1 | NA | NA | LiTFSI | 0 | NA | NA | PEGMEA | 550 | 0.9 | PEGDA | 250 | 0.1 | NA | NA | LiTFSI | 0 | aerosil 380 | 0 | NA | 0 | 1 | NA | I-819 | 1 | NA | 0 |  |  | 0.251 | 0.2511 | 0.2512 | 1.89 | SS_255 | 9970742 | 10107994 | 1020195
| 2024-06-27 | Coin cell | 2 | NA | NA | PEGMEA | 550 | 0.9 | PEGDA | 250 | 0.1 | NA | NA | LiTFSI | 0 | NA | NA | PEGMEA | 550 | 0.9 | PEGDA | 250 | 0.1 | NA | NA | LiTFSI | 0 | aerosil 380 | 10 | NA | 0 | 1 | NA | I-819 | 1 | NA | 0 |  |  | 0.255 | 0.2551 | 0.2552 | 1.89 | SS_256 | 12916757 | 13062968 | 13177631
| 2024-06-27 | Coin cell | 2 | NA | NA | PEGMEA | 550 | 0.9 | PEGDA | 250 | 0.1 | NA | NA | LiTFSI | 0 | NA | NA | PEGMEA | 550 | 0.9 | PEGDA | 250 | 0.1 | NA | NA | LiTFSI | 0 | aerosil 380 | 8.568 | NA | 0 | 1 | NA | I-819 | 1 | NA | 0 |  |  | 0.261 | 0.2611 | 0.2612 | 1.89 | SS_257 | 35755668 | 36152380 | 36574872
| 2024-06-27 | Coin cell | 2 | NA | NA | PEGMEA | 550 | 0.9 | PEGDA | 250 | 0.1 | NA | NA | LiTFSI | 0 | NA | NA | PEGMEA | 550 | 0.9 | PEGDA | 250 | 0.1 | NA | NA | LiTFSI | 0 | aerosil 380 | 7.14 | NA | 0 | 1 | NA | I-819 | 1 | NA | 0 |  |  | 0.256 | 0.2561 | 0.2562 | 1.89 | SS_258 | 10265019 | 10520436 | 10600988
| 2024-06-27 | Coin cell | 2 | NA | NA | PEGMEA | 550 | 0.9 | PEGDA | 250 | 0.1 | NA | NA | LiTFSI | 0 | NA | NA | PEGMEA | 550 | 0.9 | PEGDA | 250 | 0.1 | NA | NA | LiTFSI | 0 | aerosil 380 | 5.728 | NA | 0 | 1 | NA | I-819 | 1 | NA | 0 |  |  | 0.258 | 0.2581 | 0.2582 | 1.89 | SS_259 | 36985220 | 37195192 | 37239988
| 2024-06-27 | Coin cell | 2 | NA | NA | PEGMEA | 550 | 0.9 | PEGDA | 250 | 0.1 | NA | NA | LiTFSI | 0 | NA | NA | PEGMEA | 550 | 0.9 | PEGDA | 250 | 0.1 | NA | NA | LiTFSI | 0 | aerosil 380 | 4.284 | NA | 0 | 1 | NA | I-819 | 1 | NA | 0 |  |  | 0.268 | 0.2681 | 0.2682 | 1.89 | SS_260 | 45046260 | 45099012 | 45579308
| 2024-06-27 | Coin cell | 2 | NA | NA | PEGMEA | 550 | 0.9 | PEGDA | 250 | 0.1 | NA | NA | LiTFSI | 0 | NA | NA | PEGMEA | 550 | 0.9 | PEGDA | 250 | 0.1 | NA | NA | LiTFSI | 0 | aerosil 380 | 2.859 | NA | 0 | 1 | NA | I-819 | 1 | NA | 0 |  |  | 0.223 | 0.2231 | 0.2232 | 1.89 | SS_261 | 8803199 | 8885201 | 8922386
| 2024-06-27 | Coin cell | 2 | NA | NA | PEGMEA | 550 | 0.9 | PEGDA | 250 | 0.1 | NA | NA | LiTFSI | 0 | NA | NA | PEGMEA | 550 | 0.9 | PEGDA | 250 | 0.1 | NA | NA | LiTFSI | 0 | aerosil 380 | 1.428 | NA | 0 | 1 | NA | I-819 | 1 | NA | 0 |  |  | 0.257 | 0.2571 | 0.2572 | 1.89 | SS_262 | 21684588 | 21890494 | 22085836
| 2024-06-27 | Coin cell | 2 | NA | NA | PEGMEA | 550 | 0.9 | PEGDA | 250 | 0.1 | NA | NA | LiTFSI | 0 | NA | NA | PEGMEA | 550 | 0.9 | PEGDA | 250 | 0.1 | NA | NA | LiTFSI | 0 | aerosil 380 | 0 | NA | 0 | 1 | NA | I-819 | 1 | NA | 0 |  |  | 0.25 | 0.251 | 0.252 | 1.89 | SS_263
| 2024-07-29 | Coin cell | 2 | NA | NA | PEGMEA | 550 | 0.9 | PEGDA | 250 | 0.1 | NA | NA | LiTFSI | 0 | NA | NA | PEGMEA | 550 | 0.9 | PEGDA | 250 | 0.1 | NA | NA | LiTFSI | 0 | aerosil 380 | 15 | NA | 0 | 1 | NA | I-819 | 1 | NA | 0 |  |  | 0.254 | 0.2541 | 0.2542 | 1.89 | SS_264 | 2970000 | 2830000 | 2900000 |  |  |  | C:\Users\elshatoury1\OneDrive - LLNL\General - High-Throughput Polymer Electrolytes DIW\Database of polymer electrolytes\20240729_9_PEGMEA_1_PEGDA_0LiTFSI_15Aerosil_varyAerosil\Cell_8_1g-1PEGDA-9PEGMEA_15percentAerosol_Thikness_210um_EIS_run1_C16.mpr
| 2024-07-29 | Coin cell | 2 | NA | NA | PEGMEA | 550 | 0.9 | PEGDA | 250 | 0.1 | NA | NA | LiTFSI | 0 | NA | NA | PEGMEA | 550 | 0.9 | PEGDA | 250 | 0.1 | NA | NA | LiTFSI | 0 | aerosil 380 | 12.85 | NA | 0 | 1 | NA | I-819 | 1 | NA | 0 |  |  | 0.265 | 0.2651 | 0.2652 | 1.89 | SS_265 | 7940000 | 7950000 | 7960000 |  |  |  | C:\Users\elshatoury1\OneDrive - LLNL\General - High-Throughput Polymer Electrolytes DIW\Database of polymer electrolytes\20240729_9_PEGMEA_1_PEGDA_0LiTFSI_15Aerosil_varyAerosil\Cell_7_857mg-1PEGDA-9PEGMEA_15percentAerosol_Thikness_230um_EIS_run1_C16.mpr
| 2024-07-29 | Coin cell | 2 | NA | NA | PEGMEA | 550 | 0.9 | PEGDA | 250 | 0.1 | NA | NA | LiTFSI | 0 | NA | NA | PEGMEA | 550 | 0.9 | PEGDA | 250 | 0.1 | NA | NA | LiTFSI | 0 | aerosil 380 | 10.71 | NA | 0 | 1 | NA | I-819 | 1 | NA | 0 |  |  | 0.263 | 0.2631 | 0.2632 | 1.89 | SS_266 | 5680000 | 5750000 | 5780000 |  |  |  | C:\Users\elshatoury1\OneDrive - LLNL\General - High-Throughput Polymer Electrolytes DIW\Database of polymer electrolytes\20240729_9_PEGMEA_1_PEGDA_0LiTFSI_15Aerosil_varyAerosil\Cell_6_714mg-1PEGDA-9PEGMEA_15percentAerosol_Thikness_230um_EIS_run1_C16.mpr
| 2024-07-29 | Coin cell | 2 | NA | NA | PEGMEA | 550 | 0.9 | PEGDA | 250 | 0.1 | NA | NA | LiTFSI | 0 | NA | NA | PEGMEA | 550 | 0.9 | PEGDA | 250 | 0.1 | NA | NA | LiTFSI | 0 | aerosil 380 | 8.56 | NA | 0 | 1 | NA | I-819 | 1 | NA | 0 |  |  | 0.263 | 0.2631 | 0.2632 | 1.89 | SS_267 | 1020000 | 1030000 | 1030000 |  |  |  | C:\Users\elshatoury1\OneDrive - LLNL\General - High-Throughput Polymer Electrolytes DIW\Database of polymer electrolytes\20240729_9_PEGMEA_1_PEGDA_0LiTFSI_15Aerosil_varyAerosil\Cell_5_571mg-1PEGDA-9PEGMEA_15percentAerosol_Thikness_200um_EIS_run1_C16.mpr
| 2024-07-29 | Coin cell | 2 | NA | NA | PEGMEA | 550 | 0.9 | PEGDA | 250 | 0.1 | NA | NA | LiTFSI | 0 | NA | NA | PEGMEA | 550 | 0.9 | PEGDA | 250 | 0.1 | NA | NA | LiTFSI | 0 | aerosil 380 | 6.42 | NA | 0 | 1 | NA | I-819 | 1 | NA | 0 |  |  | 0.261 | 0.2611 | 0.2612 | 1.89 | SS_268 | 2420000 | 2440000 | 2460000 |  |  |  | C:\Users\elshatoury1\OneDrive - LLNL\General - High-Throughput Polymer Electrolytes DIW\Database of polymer electrolytes\20240729_9_PEGMEA_1_PEGDA_0LiTFSI_15Aerosil_varyAerosil\Cell_4_428mg-1PEGDA-9PEGMEA_15percentAerosol_Thikness_300um_EIS_run1_C15.mpr
| 2024-07-29 | Coin cell | 2 | NA | NA | PEGMEA | 550 | 0.9 | PEGDA | 250 | 0.1 | NA | NA | LiTFSI | 0 | NA | NA | PEGMEA | 550 | 0.9 | PEGDA | 250 | 0.1 | NA | NA | LiTFSI | 0 | aerosil 380 | 4.28 | NA | 0 | 1 | NA | I-819 | 1 | NA | 0 |  |  | 0.225 | 0.2251 | 0.2252 | 1.89 | SS_269 | 2000000 | 2000000 | 2000000 |  |  |  | C:\Users\elshatoury1\OneDrive - LLNL\General - High-Throughput Polymer Electrolytes DIW\Database of polymer electrolytes\20240729_9_PEGMEA_1_PEGDA_0LiTFSI_15Aerosil_varyAerosil\Cell_3_285mg-1PEGDA-9PEGMEA_15percentAerosol_Thikness_200um_EIS_run2_C16.mpr | C:\Users\elshatoury1\OneDrive - LLNL\General - High-Throughput Polymer Electrolytes DIW\Database of polymer electrolytes\20240729_9_PEGMEA_1_PEGDA_0LiTFSI_15Aerosil_varyAerosil\Cell_3_285mg-1PEGDA-9PEGMEA_15percentAerosol_Thikness_200um_EIS_run1_C16.mpr
| 2024-07-29 | Coin cell | 2 | NA | NA | PEGMEA | 550 | 0.9 | PEGDA | 250 | 0.1 | NA | NA | LiTFSI | 0 | NA | NA | PEGMEA | 550 | 0.9 | PEGDA | 250 | 0.1 | NA | NA | LiTFSI | 0 | aerosil 380 | 2.14 | NA | 0 | 1 | NA | I-819 | 1 | NA | 0 |  |  | 0.254 | 0.2541 | 0.2542 | 1.89 | SS_270 | 1560000 | 1580000 | 1610000 |  |  |  | C:\Users\elshatoury1\OneDrive - LLNL\General - High-Throughput Polymer Electrolytes DIW\Database of polymer electrolytes\20240729_9_PEGMEA_1_PEGDA_0LiTFSI_15Aerosil_varyAerosil\Cell_2_142mg-1PEGDA-9PEGMEA_15percentAerosol_Thikness_430um_EIS_run1_C15.mpr
| 2024-07-29 | Coin cell | 2 | NA | NA | PEGMEA | 550 | 0.9 | PEGDA | 250 | 0.1 | NA | NA | LiTFSI | 0 | NA | NA | PEGMEA | 550 | 0.9 | PEGDA | 250 | 0.1 | NA | NA | LiTFSI | 0 | aerosil 380 | 0 | NA | 0 | 1 | NA | I-819 | 1 | NA | 0 |  |  | 0.251 | 0.2511 | 0.2512 | 1.89 | SS_271 | 101226 | 101771 | 101960 |  |  |  | C:\Users\jimenez45\OneDrive - LLNL\General - High-Throughput Polymer Electrolytes DIW\Database of polymer electrolytes\20240729_9_PEGMEA_1_PEGDA_0LiTFSI_15Aerosil_varyAerosil\Cell_1_1g-1PEGDA-9PEGMEA_Thikness_100um_EIS_run1_C15.mpr
| 2024-07-29 | Coin cell | 2 | NA | NA | PEGMEA | 550 | 0.9 | PEGDA | 250 | 0.1 | NA | NA | LiTFSI | 0 | NA | NA | PEGMEA | 550 | 0.9 | PEGDA | 250 | 0.1 | NA | NA | LiTFSI | 0 | aerosil 380 | 15 | NA | 0 | 1 | NA | I-819 | 1 | NA | 0 |  |  | 0.255 | 0.2551 | 0.2552 | 1.89 | SS_272
| 2024-07-29 | Coin cell | 2 | NA | NA | PEGMEA | 550 | 0.9 | PEGDA | 250 | 0.1 | NA | NA | LiTFSI | 0 | NA | NA | PEGMEA | 550 | 0.9 | PEGDA | 250 | 0.1 | NA | NA | LiTFSI | 0 | aerosil 380 | 12.85 | NA | 0 | 1 | NA | I-819 | 1 | NA | 0 |  |  | 0.261 | 0.2611 | 0.2612 | 1.89 | SS_273 | 5580000 | 5580000 | 5590000 |  |  |  | C:\Users\elshatoury1\OneDrive - LLNL\General - High-Throughput Polymer Electrolytes DIW\Database of polymer electrolytes\20240729_9_PEGMEA_1_PEGDA_0LiTFSI_15Aerosil_varyAerosil\Cell_7_857mg-1PEGDA-9PEGMEA_15percentAerosol_Thikness_400um_EIS_run2_C16.mpr | C:\Users\elshatoury1\OneDrive - LLNL\General - High-Throughput Polymer Electrolytes DIW\Database of polymer electrolytes\20240729_9_PEGMEA_1_PEGDA_0LiTFSI_15Aerosil_varyAerosil\Cell_7_857mg-1PEGDA-9PEGMEA_15percentAerosol_Thikness_400um_EIS_run1_C16.mpr
| 2024-07-29 | Coin cell | 2 | NA | NA | PEGMEA | 550 | 0.9 | PEGDA | 250 | 0.1 | NA | NA | LiTFSI | 0 | NA | NA | PEGMEA | 550 | 0.9 | PEGDA | 250 | 0.1 | NA | NA | LiTFSI | 0 | aerosil 380 | 10.71 | NA | 0 | 1 | NA | I-819 | 1 | NA | 0 |  |  | 0.256 | 0.2561 | 0.2562 | 1.89 | SS_274 | 1820000 | 1820000 | 1820000 |  |  |  | C:\Users\elshatoury1\OneDrive - LLNL\General - High-Throughput Polymer Electrolytes DIW\Database of polymer electrolytes\20240729_9_PEGMEA_1_PEGDA_0LiTFSI_15Aerosil_varyAerosil\Cell_6_714mg-1PEGDA-9PEGMEA_15percentAerosol_Thikness_195um_EIS_run2_C15.mpr | C:\Users\elshatoury1\OneDrive - LLNL\General - High-Throughput Polymer Electrolytes DIW\Database of polymer electrolytes\20240729_9_PEGMEA_1_PEGDA_0LiTFSI_15Aerosil_varyAerosil\Cell_6_714mg-1PEGDA-9PEGMEA_15percentAerosol_Thikness_195um_EIS_run1_C15.mpr
| 2024-07-29 | Coin cell | 2 | NA | NA | PEGMEA | 550 | 0.9 | PEGDA | 250 | 0.1 | NA | NA | LiTFSI | 0 | NA | NA | PEGMEA | 550 | 0.9 | PEGDA | 250 | 0.1 | NA | NA | LiTFSI | 0 | aerosil 380 | 8.56 | NA | 0 | 1 | NA | I-819 | 1 | NA | 0 |  |  | 0.258 | 0.2581 | 0.2582 | 1.89 | SS_275 | 10900000 | 10900000 | 11000000 |  |  |  | C:\Users\elshatoury1\OneDrive - LLNL\General - High-Throughput Polymer Electrolytes DIW\Database of polymer electrolytes\20240729_9_PEGMEA_1_PEGDA_0LiTFSI_15Aerosil_varyAerosil\Cell_5_571mg-1PEGDA-9PEGMEA_15percentAerosol_Thikness_290um_EIS_run2_C15.mpr | C:\Users\elshatoury1\OneDrive - LLNL\General - High-Throughput Polymer Electrolytes DIW\Database of polymer electrolytes\20240729_9_PEGMEA_1_PEGDA_0LiTFSI_15Aerosil_varyAerosil\Cell_5_571mg-1PEGDA-9PEGMEA_15percentAerosol_Thikness_290um_EIS_run1_C15.mpr
| 2024-07-29 | Coin cell | 2 | NA | NA | PEGMEA | 550 | 0.9 | PEGDA | 250 | 0.1 | NA | NA | LiTFSI | 0 | NA | NA | PEGMEA | 550 | 0.9 | PEGDA | 250 | 0.1 | NA | NA | LiTFSI | 0 | aerosil 380 | 6.42 | NA | 0 | 1 | NA | I-819 | 1 | NA | 0 |  |  | 0.268 | 0.2681 | 0.2682 | 1.89 | SS_276 | 4830000 | 5080000 | 5200000 |  |  |  | C:\Users\elshatoury1\OneDrive - LLNL\General - High-Throughput Polymer Electrolytes DIW\Database of polymer electrolytes\20240729_9_PEGMEA_1_PEGDA_0LiTFSI_15Aerosil_varyAerosil\Cell_4_428mg-1PEGDA-9PEGMEA_15percentAerosol_Thikness_194um_EIS_run1_C13.mpr
| 2024-07-29 | Coin cell | 2 | NA | NA | PEGMEA | 550 | 0.9 | PEGDA | 250 | 0.1 | NA | NA | LiTFSI | 0 | NA | NA | PEGMEA | 550 | 0.9 | PEGDA | 250 | 0.1 | NA | NA | LiTFSI | 0 | aerosil 380 | 4.28 | NA | 0 | 1 | NA | I-819 | 1 | NA | 0 |  |  | 0.223 | 0.2231 | 0.2232 | 1.89 | SS_277 | 3050000 | 3100000 | 3120000 |  |  |  | C:\Users\elshatoury1\OneDrive - LLNL\General - High-Throughput Polymer Electrolytes DIW\Database of polymer electrolytes\20240729_9_PEGMEA_1_PEGDA_0LiTFSI_15Aerosil_varyAerosil\Cell_3_285mg-1PEGDA-9PEGMEA_15percentAerosol_Thikness_201um_EIS_run1_C15.mpr
| 2024-07-29 | Coin cell | 2 | NA | NA | PEGMEA | 550 | 0.9 | PEGDA | 250 | 0.1 | NA | NA | LiTFSI | 0 | NA | NA | PEGMEA | 550 | 0.9 | PEGDA | 250 | 0.1 | NA | NA | LiTFSI | 0 | aerosil 380 | 2.14 | NA | 0 | 1 | NA | I-819 | 1 | NA | 0 |  |  | 0.257 | 0.2571 | 0.2572 | 1.89 | SS_278
| 2024-07-29 | Coin cell | 2 | NA | NA | PEGMEA | 550 | 0.9 | PEGDA | 250 | 0.1 | NA | NA | LiTFSI | 0 | NA | NA | PEGMEA | 550 | 0.9 | PEGDA | 250 | 0.1 | NA | NA | LiTFSI | 0 | aerosil 380 | 0 | NA | 0 | 1 | NA | I-819 | 1 | NA | 0 |  |  | 0.25 | 0.251 | 0.252 | 1.89 | SS_279 | 83760 | 85268 | 86309 |  |  |  | C:\Users\jimenez45\OneDrive - LLNL\General - High-Throughput Polymer Electrolytes DIW\Database of polymer electrolytes\20240729_9_PEGMEA_1_PEGDA_0LiTFSI_15Aerosil_varyAerosil\Cell_1_1g-1PEGDA-9PEGMEA_Thikness_230um_EIS_run1_C16.mpr
| 2024-08-07 | Coin cell | 2 | NA | NA | PEGMEA | 550 | 0.9 | PEGDA | 250 | 0.1 | NA | NA | LiTFSI | 30 | NA | NA | PEGMEA | 550 | 0.9 | PEGDA | 250 | 0.1 | NA | NA | LiTFSI | 30 | aerosil 380 | 15 | NA | 0 | 1 | NA | I-819 | 1 | NA | 0 |  |  | 0.254 | 0.2541 | 0.2542 | 1.89 | SS_280 | 8715 | 8715 | 8715 |  |  |  | C:\Users\elshatoury1\OneDrive - LLNL\General - High-Throughput Polymer Electrolytes DIW\Database of polymer electrolytes\20240807_9_PEGMEA_1_PEGDA_30LiTFSI_15Aerosil_varyAerosil\Cell_8_1g-1PEGDA-9PEGMEA_30LiTFSI_15Aerosil_Thikness_202um_EIS_run1_C13.mpr
| 2024-08-07 | Coin cell | 2 | NA | NA | PEGMEA | 550 | 0.9 | PEGDA | 250 | 0.1 | NA | NA | LiTFSI | 30 | NA | NA | PEGMEA | 550 | 0.9 | PEGDA | 250 | 0.1 | NA | NA | LiTFSI | 30 | aerosil 380 | 12.85 | NA | 0 | 1 | NA | I-819 | 1 | NA | 0 |  |  | 0.265 | 0.2651 | 0.2652 | 1.89 | SS_281 | 4588 | 4866 | 4968 |  |  |  | C:\Users\elshatoury1\OneDrive - LLNL\General - High-Throughput Polymer Electrolytes DIW\Database of polymer electrolytes\20240807_9_PEGMEA_1_PEGDA_30LiTFSI_15Aerosil_varyAerosil\Cell_7_857mg-1PEGDA-9PEGMEA_30LiTFSI_15Aerosil_Thikness_200um_EIS_run1_C13.mpr
| 2024-08-07 | Coin cell | 2 | NA | NA | PEGMEA | 550 | 0.9 | PEGDA | 250 | 0.1 | NA | NA | LiTFSI | 30 | NA | NA | PEGMEA | 550 | 0.9 | PEGDA | 250 | 0.1 | NA | NA | LiTFSI | 30 | aerosil 380 | 10.71 | NA | 0 | 1 | NA | I-819 | 1 | NA | 0 |  |  | 0.263 | 0.2631 | 0.2632 | 1.89 | SS_282 | 3926 | 4019 | 4065 |  |  |  | C:\Users\elshatoury1\OneDrive - LLNL\General - High-Throughput Polymer Electrolytes DIW\Database of polymer electrolytes\20240807_9_PEGMEA_1_PEGDA_30LiTFSI_15Aerosil_varyAerosil\Cell_6_714mg-1PEGDA-9PEGMEA_30LiTFSI_15Aerosil_Thikness_200um_EIS_run1_C13.mpr
| 2024-08-07 | Coin cell | 2 | NA | NA | PEGMEA | 550 | 0.9 | PEGDA | 250 | 0.1 | NA | NA | LiTFSI | 30 | NA | NA | PEGMEA | 550 | 0.9 | PEGDA | 250 | 0.1 | NA | NA | LiTFSI | 30 | aerosil 380 | 8.56 | NA | 0 | 1 | NA | I-819 | 1 | NA | 0 |  |  | 0.263 | 0.2631 | 0.2632 | 1.89 | SS_283 | 5200 | 5529 | 5649 |  |  |  | C:\Users\elshatoury1\OneDrive - LLNL\General - High-Throughput Polymer Electrolytes DIW\Database of polymer electrolytes\20240807_9_PEGMEA_1_PEGDA_30LiTFSI_15Aerosil_varyAerosil\Cell_5_571mg-1PEGDA-9PEGMEA_30LiTFSI_15Aerosil_Thikness_200um_EIS_run1_C13.mpr
| 2024-08-07 | Coin cell | 2 | NA | NA | PEGMEA | 550 | 0.9 | PEGDA | 250 | 0.1 | NA | NA | LiTFSI | 30 | NA | NA | PEGMEA | 550 | 0.9 | PEGDA | 250 | 0.1 | NA | NA | LiTFSI | 30 | aerosil 380 | 6.42 | NA | 0 | 1 | NA | I-819 | 1 | NA | 0 |  |  | 0.261 | 0.2611 | 0.2612 | 1.89 | SS_284 | 5188 | 5491 | 5666 |  |  |  | C:\Users\elshatoury1\OneDrive - LLNL\General - High-Throughput Polymer Electrolytes DIW\Database of polymer electrolytes\20240807_9_PEGMEA_1_PEGDA_30LiTFSI_15Aerosil_varyAerosil\Cell_4_428mg-1PEGDA-9PEGMEA_30LiTFSI_15Aerosil_Thikness_201um_EIS_run1_C13.mpr
| 2024-08-07 | Coin cell | 2 | NA | NA | PEGMEA | 550 | 0.9 | PEGDA | 250 | 0.1 | NA | NA | LiTFSI | 30 | NA | NA | PEGMEA | 550 | 0.9 | PEGDA | 250 | 0.1 | NA | NA | LiTFSI | 30 | aerosil 380 | 4.28 | NA | 0 | 1 | NA | I-819 | 1 | NA | 0 |  |  | 0.225 | 0.2251 | 0.2252 | 1.89 | SS_285 | 4875 | 5367 | 5563 |  |  |  | C:\Users\elshatoury1\OneDrive - LLNL\General - High-Throughput Polymer Electrolytes DIW\Database of polymer electrolytes\20240807_9_PEGMEA_1_PEGDA_30LiTFSI_15Aerosil_varyAerosil\Cell_3_285mg-1PEGDA-9PEGMEA_30LiTFSI_15Aerosil_Thikness_200um_EIS_run1_C13.mpr
| 2024-08-07 | Coin cell | 2 | NA | NA | PEGMEA | 550 | 0.9 | PEGDA | 250 | 0.1 | NA | NA | LiTFSI | 30 | NA | NA | PEGMEA | 550 | 0.9 | PEGDA | 250 | 0.1 | NA | NA | LiTFSI | 30 | aerosil 380 | 2.14 | NA | 0 | 1 | NA | I-819 | 1 | NA | 0 |  |  | 0.254 | 0.2541 | 0.2542 | 1.89 | SS_286 | 4326 | 4627 | 4752 |  |  |  | C:\Users\elshatoury1\OneDrive - LLNL\General - High-Throughput Polymer Electrolytes DIW\Database of polymer electrolytes\20240807_9_PEGMEA_1_PEGDA_30LiTFSI_15Aerosil_varyAerosil\Cell_2_142mg-1PEGDA-9PEGMEA_30LiTFSI_15Aerosil_Thikness_200um_EIS_run1_C13.mpr
| 2024-08-07 | Coin cell | 2 | NA | NA | PEGMEA | 550 | 0.9 | PEGDA | 250 | 0.1 | NA | NA | LiTFSI | 30 | NA | NA | PEGMEA | 550 | 0.9 | PEGDA | 250 | 0.1 | NA | NA | LiTFSI | 30 | aerosil 380 | 0 | NA | 0 | 1 | NA | I-819 | 1 | NA | 0 |  |  | 0.251 | 0.2511 | 0.2512 | 1.89 | SS_287 | 3246 | 3342 | 3384 |  |  |  | C:\Users\elshatoury1\OneDrive - LLNL\General - High-Throughput Polymer Electrolytes DIW\Database of polymer electrolytes\20240807_9_PEGMEA_1_PEGDA_30LiTFSI_15Aerosil_varyAerosil\Cell_1_1g-1PEGDA-9PEGMEA_30LiTFSI_Thikness_200um_EIS_run1_C13.mpr
| 2024-08-07 | Coin cell | 2 | NA | NA | PEGMEA | 550 | 0.9 | PEGDA | 250 | 0.1 | NA | NA | LiTFSI | 30 | NA | NA | PEGMEA | 550 | 0.9 | PEGDA | 250 | 0.1 | NA | NA | LiTFSI | 30 | aerosil 380 | 15 | NA | 0 | 1 | NA | I-819 | 1 | NA | 0 |  |  | 0.254 | 0.2541 | 0.2542 | 1.89 | SS_288 | 9674 | 9685 | 9696 |  |  |  | C:\Users\elshatoury1\OneDrive - LLNL\General - High-Throughput Polymer Electrolytes DIW\Database of polymer electrolytes\20240807_9_PEGMEA_1_PEGDA_30LiTFSI_15Aerosil_varyAerosil\Cell_8_1g-1PEGDA-9PEGMEA_30LiTFSI_15Aerosil_Thikness_203um_EIS_run1_C13.mpr
| 2024-08-07 | Coin cell | 2 | NA | NA | PEGMEA | 550 | 0.9 | PEGDA | 250 | 0.1 | NA | NA | LiTFSI | 30 | NA | NA | PEGMEA | 550 | 0.9 | PEGDA | 250 | 0.1 | NA | NA | LiTFSI | 30 | aerosil 380 | 12.85 | NA | 0 | 1 | NA | I-819 | 1 | NA | 0 |  |  | 0.265 | 0.2651 | 0.2652 | 1.89 | SS_289 | 3292 | 3640 | 3782 |  |  |  | C:\Users\elshatoury1\OneDrive - LLNL\General - High-Throughput Polymer Electrolytes DIW\Database of polymer electrolytes\20240807_9_PEGMEA_1_PEGDA_30LiTFSI_15Aerosil_varyAerosil\Cell_7_857mg-1PEGDA-9PEGMEA_30LiTFSI_15Aerosil_Thikness_203um_EIS_run1_C13.mpr
| 2024-08-07 | Coin cell | 2 | NA | NA | PEGMEA | 550 | 0.9 | PEGDA | 250 | 0.1 | NA | NA | LiTFSI | 30 | NA | NA | PEGMEA | 550 | 0.9 | PEGDA | 250 | 0.1 | NA | NA | LiTFSI | 30 | aerosil 380 | 10.71 | NA | 0 | 1 | NA | I-819 | 1 | NA | 0 |  |  | 0.263 | 0.2631 | 0.2632 | 1.89 | SS_290 | 7848 | 8204 | 8343 |  |  |  | C:\Users\elshatoury1\OneDrive - LLNL\General - High-Throughput Polymer Electrolytes DIW\Database of polymer electrolytes\20240807_9_PEGMEA_1_PEGDA_30LiTFSI_15Aerosil_varyAerosil\Cell_6_714mg-1PEGDA-9PEGMEA_30LiTFSI_15Aerosil_Thikness_210um_EIS_run1_C13.mpr
| 2024-08-07 | Coin cell | 2 | NA | NA | PEGMEA | 550 | 0.9 | PEGDA | 250 | 0.1 | NA | NA | LiTFSI | 30 | NA | NA | PEGMEA | 550 | 0.9 | PEGDA | 250 | 0.1 | NA | NA | LiTFSI | 30 | aerosil 380 | 8.56 | NA | 0 | 1 | NA | I-819 | 1 | NA | 0 |  |  | 0.263 | 0.2631 | 0.2632 | 1.89 | SS_291 | 5208 | 5596 | 5759 |  |  |  | C:\Users\elshatoury1\OneDrive - LLNL\General - High-Throughput Polymer Electrolytes DIW\Database of polymer electrolytes\20240807_9_PEGMEA_1_PEGDA_30LiTFSI_15Aerosil_varyAerosil\Cell_5_571mg-1PEGDA-9PEGMEA_30LiTFSI_15Aerosil_Thikness_201um_EIS_run1_C13.mpr
| 2024-08-07 | Coin cell | 2 | NA | NA | PEGMEA | 550 | 0.9 | PEGDA | 250 | 0.1 | NA | NA | LiTFSI | 30 | NA | NA | PEGMEA | 550 | 0.9 | PEGDA | 250 | 0.1 | NA | NA | LiTFSI | 30 | aerosil 380 | 6.42 | NA | 0 | 1 | NA | I-819 | 1 | NA | 0 |  |  | 0.261 | 0.2611 | 0.2612 | 1.89 | SS_292 | 3795 | 4215 | 4365 |  |  |  | C:\Users\elshatoury1\OneDrive - LLNL\General - High-Throughput Polymer Electrolytes DIW\Database of polymer electrolytes\20240807_9_PEGMEA_1_PEGDA_30LiTFSI_15Aerosil_varyAerosil\Cell_4_428mg-1PEGDA-9PEGMEA_30LiTFSI_15Aerosil_Thikness_200um_EIS_run1_C13.mpr
| 2024-08-07 | Coin cell | 2 | NA | NA | PEGMEA | 550 | 0.9 | PEGDA | 250 | 0.1 | NA | NA | LiTFSI | 30 | NA | NA | PEGMEA | 550 | 0.9 | PEGDA | 250 | 0.1 | NA | NA | LiTFSI | 30 | aerosil 380 | 4.28 | NA | 0 | 1 | NA | I-819 | 1 | NA | 0 |  |  | 0.225 | 0.2251 | 0.2252 | 1.89 | SS_293 | 4176 | 4543 | 4683 |  |  |  | C:\Users\elshatoury1\OneDrive - LLNL\General - High-Throughput Polymer Electrolytes DIW\Database of polymer electrolytes\20240807_9_PEGMEA_1_PEGDA_30LiTFSI_15Aerosil_varyAerosil\Cell_3_285mg-1PEGDA-9PEGMEA_30LiTFSI_15Aerosil_Thikness_201um_EIS_run1_C13.mpr
| 2024-08-07 | Coin cell | 2 | NA | NA | PEGMEA | 550 | 0.9 | PEGDA | 250 | 0.1 | NA | NA | LiTFSI | 30 | NA | NA | PEGMEA | 550 | 0.9 | PEGDA | 250 | 0.1 | NA | NA | LiTFSI | 30 | aerosil 380 | 2.14 | NA | 0 | 1 | NA | I-819 | 1 | NA | 0 |  |  | 0.254 | 0.2541 | 0.2542 | 1.89 | SS_294 | 5302 | 5498 | 5580 |  |  |  | C:\Users\elshatoury1\OneDrive - LLNL\General - High-Throughput Polymer Electrolytes DIW\Database of polymer electrolytes\20240807_9_PEGMEA_1_PEGDA_30LiTFSI_15Aerosil_varyAerosil\Cell_2_142mg-1PEGDA-9PEGMEA_30LiTFSI_15Aerosil_Thikness_201um_EIS_run1_C13.mpr
| 2024-08-07 | Coin cell | 2 | NA | NA | PEGMEA | 550 | 0.9 | PEGDA | 250 | 0.1 | NA | NA | LiTFSI | 30 | NA | NA | PEGMEA | 550 | 0.9 | PEGDA | 250 | 0.1 | NA | NA | LiTFSI | 30 | aerosil 380 | 0 | NA | 0 | 1 | NA | I-819 | 1 | NA | 0 |  |  | 0.251 | 0.2511 | 0.2512 | 1.89 | SS_295 | 2946 | 2961 | 2968 |  |  |  | C:\Users\elshatoury1\OneDrive - LLNL\General - High-Throughput Polymer Electrolytes DIW\Database of polymer electrolytes\20240807_9_PEGMEA_1_PEGDA_30LiTFSI_15Aerosil_varyAerosil\Cell_1_1g-1PEGDA-9PEGMEA_30LiTFSI_Thikness_196um_EIS_run1_C13.mpr
| 2024-08-07 | Coin cell | 2 | NA | NA | PEGMEA | 550 | 0.9 | PEGDA | 250 | 0.1 | NA | NA | LiTFSI | 30 | NA | NA | PEGMEA | 550 | 0.9 | PEGDA | 250 | 0.1 | NA | NA | LiTFSI | 30 | aerosil 380 | 15 | NA | 0 | 1 | NA | I-819 | 1 | NA | 0 |  |  | 0.254 | 0.2541 | 0.2542 | 1.89 | SS_296 | 5494 | 5625 | 5692 |  |  |  | C:\Users\elshatoury1\OneDrive - LLNL\General - High-Throughput Polymer Electrolytes DIW\Database of polymer electrolytes\20240807_9_PEGMEA_1_PEGDA_30LiTFSI_15Aerosil_varyAerosil\Cell_8_1g-1PEGDA-9PEGMEA_30LiTFSI_15Aerosil_Thikness_210um_EIS_run1_C13.mpr
| 2024-08-07 | Coin cell | 2 | NA | NA | PEGMEA | 550 | 0.9 | PEGDA | 250 | 0.1 | NA | NA | LiTFSI | 30 | NA | NA | PEGMEA | 550 | 0.9 | PEGDA | 250 | 0.1 | NA | NA | LiTFSI | 30 | aerosil 380 | 12.85 | NA | 0 | 1 | NA | I-819 | 1 | NA | 0 |  |  | 0.265 | 0.2651 | 0.2652 | 1.89 | SS_297 | 4702 | 4946 | 5050 |  |  |  | C:\Users\elshatoury1\OneDrive - LLNL\General - High-Throughput Polymer Electrolytes DIW\Database of polymer electrolytes\20240807_9_PEGMEA_1_PEGDA_30LiTFSI_15Aerosil_varyAerosil\Cell_7_857mg-1PEGDA-9PEGMEA_30LiTFSI_15Aerosil_Thikness_195um_EIS_run1_C13.mpr
| 2024-08-07 | Coin cell | 2 | NA | NA | PEGMEA | 550 | 0.9 | PEGDA | 250 | 0.1 | NA | NA | LiTFSI | 30 | NA | NA | PEGMEA | 550 | 0.9 | PEGDA | 250 | 0.1 | NA | NA | LiTFSI | 30 | aerosil 380 | 10.71 | NA | 0 | 1 | NA | I-819 | 1 | NA | 0 |  |  | 0.263 | 0.2631 | 0.2632 | 1.89 | SS_298 | 4442 | 4853 | 5031 |  |  |  | C:\Users\elshatoury1\OneDrive - LLNL\General - High-Throughput Polymer Electrolytes DIW\Database of polymer electrolytes\20240807_9_PEGMEA_1_PEGDA_30LiTFSI_15Aerosil_varyAerosil\Cell_6_714mg-1PEGDA-9PEGMEA_30LiTFSI_15Aerosil_Thikness_211um_EIS_run1_C13.mpr
| 2024-08-07 | Coin cell | 2 | NA | NA | PEGMEA | 550 | 0.9 | PEGDA | 250 | 0.1 | NA | NA | LiTFSI | 30 | NA | NA | PEGMEA | 550 | 0.9 | PEGDA | 250 | 0.1 | NA | NA | LiTFSI | 30 | aerosil 380 | 8.56 | NA | 0 | 1 | NA | I-819 | 1 | NA | 0 |  |  | 0.263 | 0.2631 | 0.2632 | 1.89 | SS_299 | 5861 | 5915 | 5940 |  |  |  | C:\Users\elshatoury1\OneDrive - LLNL\General - High-Throughput Polymer Electrolytes DIW\Database of polymer electrolytes\20240807_9_PEGMEA_1_PEGDA_30LiTFSI_15Aerosil_varyAerosil\Cell_5_571mg-1PEGDA-9PEGMEA_30LiTFSI_15Aerosil_Thikness_195um_EIS_run1_C13.mpr
| 2024-08-07 | Coin cell | 2 | NA | NA | PEGMEA | 550 | 0.9 | PEGDA | 250 | 0.1 | NA | NA | LiTFSI | 30 | NA | NA | PEGMEA | 550 | 0.9 | PEGDA | 250 | 0.1 | NA | NA | LiTFSI | 30 | aerosil 380 | 6.42 | NA | 0 | 1 | NA | I-819 | 1 | NA | 0 |  |  | 0.261 | 0.2611 | 0.2612 | 1.89 | SS_300 | 2772 | 2974 | 3058 |  |  |  | C:\Users\elshatoury1\OneDrive - LLNL\General - High-Throughput Polymer Electrolytes DIW\Database of polymer electrolytes\20240807_9_PEGMEA_1_PEGDA_30LiTFSI_15Aerosil_varyAerosil\Cell_4_428mg-1PEGDA-9PEGMEA_30LiTFSI_15Aerosil_Thikness_210um_EIS_run1_C13
| 2024-08-07 | Coin cell | 2 | NA | NA | PEGMEA | 550 | 0.9 | PEGDA | 250 | 0.1 | NA | NA | LiTFSI | 30 | NA | NA | PEGMEA | 550 | 0.9 | PEGDA | 250 | 0.1 | NA | NA | LiTFSI | 30 | aerosil 380 | 4.28 | NA | 0 | 1 | NA | I-819 | 1 | NA | 0 |  |  | 0.225 | 0.2251 | 0.2252 | 1.89 | SS_301 | 4896 | 5026 | 5062 |  |  |  | C:\Users\elshatoury1\OneDrive - LLNL\General - High-Throughput Polymer Electrolytes DIW\Database of polymer electrolytes\20240807_9_PEGMEA_1_PEGDA_30LiTFSI_15Aerosil_varyAerosil\Cell_3_285mg-1PEGDA-9PEGMEA_30LiTFSI_15Aerosil_Thikness_190um_EIS_run1_C13.mpr
| 2024-08-07 | Coin cell | 2 | NA | NA | PEGMEA | 550 | 0.9 | PEGDA | 250 | 0.1 | NA | NA | LiTFSI | 30 | NA | NA | PEGMEA | 550 | 0.9 | PEGDA | 250 | 0.1 | NA | NA | LiTFSI | 30 | aerosil 380 | 2.14 | NA | 0 | 1 | NA | I-819 | 1 | NA | 0 |  |  | 0.254 | 0.2541 | 0.2542 | 1.89 | SS_302 | 6702 | 6776 | 6776 |  |  |  | C:\Users\elshatoury1\OneDrive - LLNL\General - High-Throughput Polymer Electrolytes DIW\Database of polymer electrolytes\20240807_9_PEGMEA_1_PEGDA_30LiTFSI_15Aerosil_varyAerosil\Cell_2_142mg-1PEGDA-9PEGMEA_30LiTFSI_15Aerosil_Thikness_207um_EIS_run2_C13.mpr | C:\Users\elshatoury1\OneDrive - LLNL\General - High-Throughput Polymer Electrolytes DIW\Database of polymer electrolytes\20240807_9_PEGMEA_1_PEGDA_30LiTFSI_15Aerosil_varyAerosil\Cell_2_142mg-1PEGDA-9PEGMEA_30LiTFSI_15Aerosil_Thikness_207um_EIS_run1_C13.mpr
| 2024-08-07 | Coin cell | 2 | NA | NA | PEGMEA | 550 | 0.9 | PEGDA | 250 | 0.1 | NA | NA | LiTFSI | 30 | NA | NA | PEGMEA | 550 | 0.9 | PEGDA | 250 | 0.1 | NA | NA | LiTFSI | 30 | aerosil 380 | 0 | NA | 0 | 1 | NA | I-819 | 1 | NA | 0 |  |  | 0.251 | 0.2511 | 0.2512 | 1.89 | SS_303 | 2693 | 2769 | 2816 |  |  |  | C:\Users\elshatoury1\OneDrive - LLNL\General - High-Throughput Polymer Electrolytes DIW\Database of polymer electrolytes\20240807_9_PEGMEA_1_PEGDA_30LiTFSI_15Aerosil_varyAerosil\Cell_1_1g-1PEGDA-9PEGMEA_30LiTFSI_Thikness_195um_EIS_run1_C13.mpr
| 2024-08-12 | Coin cell | 2 | NA | NA | PEGMEA | 550 | 0.9 | PEGDA | 250 | 0.1 | NA | NA | LiTFSI | 20 | NA | NA | PEGMEA | 550 | 0.9 | PEGDA | 250 | 0.1 | NA | NA | LiTFSI | 20 | aerosil 380 | 15 | NA | 0 | 1 | NA | I-819 | 1 | NA | 0 |  |  | 0.254 | 0.2541 | 0.2542 | 1.89 | SS_304 | 6944 | 6958 | 6964 |  |  |  | C:\Users\elshatoury1\OneDrive - LLNL\General - High-Throughput Polymer Electrolytes DIW\Database of polymer electrolytes\20240812_9_PEGMEA_1_PEGDA_20LiTFSI_15Aerosil_varyAerosil\Cell_8_1g-1PEGDA-9PEGMEA_20LiTFSI_15Aerosil_Thikness_195um_EIS_run1_C13.mpr
| 2024-08-12 | Coin cell | 2 | NA | NA | PEGMEA | 550 | 0.9 | PEGDA | 250 | 0.1 | NA | NA | LiTFSI | 20 | NA | NA | PEGMEA | 550 | 0.9 | PEGDA | 250 | 0.1 | NA | NA | LiTFSI | 20 | aerosil 380 | 12.85 | NA | 0 | 1 | NA | I-819 | 1 | NA | 0 |  |  | 0.265 | 0.2651 | 0.2652 | 1.89 | SS_305 | 5886 | 6045 | 6115 |  |  |  | C:\Users\elshatoury1\OneDrive - LLNL\General - High-Throughput Polymer Electrolytes DIW\Database of polymer electrolytes\20240812_9_PEGMEA_1_PEGDA_20LiTFSI_15Aerosil_varyAerosil\Cell_7_857mg-1PEGDA-9PEGMEA_20LiTFSI_15Aerosil_Thikness_230um_EIS_run1_C13.mpr
| 2024-08-12 | Coin cell | 2 | NA | NA | PEGMEA | 550 | 0.9 | PEGDA | 250 | 0.1 | NA | NA | LiTFSI | 20 | NA | NA | PEGMEA | 550 | 0.9 | PEGDA | 250 | 0.1 | NA | NA | LiTFSI | 20 | aerosil 380 | 10.71 | NA | 0 | 1 | NA | I-819 | 1 | NA | 0 |  |  | 0.263 | 0.2631 | 0.2632 | 1.89 | SS_306 | 3917 | 4069 | 4131 |  |  |  | C:\Users\elshatoury1\OneDrive - LLNL\General - High-Throughput Polymer Electrolytes DIW\Database of polymer electrolytes\20240812_9_PEGMEA_1_PEGDA_20LiTFSI_15Aerosil_varyAerosil\Cell_6_714mg-1PEGDA-9PEGMEA_20LiTFSI_15Aerosil_Thikness_203um_EIS_run1_C13.mpr
| 2024-08-12 | Coin cell | 2 | NA | NA | PEGMEA | 550 | 0.9 | PEGDA | 250 | 0.1 | NA | NA | LiTFSI | 20 | NA | NA | PEGMEA | 550 | 0.9 | PEGDA | 250 | 0.1 | NA | NA | LiTFSI | 20 | aerosil 380 | 8.56 | NA | 0 | 1 | NA | I-819 | 1 | NA | 0 |  |  | 0.263 | 0.2631 | 0.2632 | 1.89 | SS_307 | 5986 | 6237 | 6335 |  |  |  | C:\Users\elshatoury1\OneDrive - LLNL\General - High-Throughput Polymer Electrolytes DIW\Database of polymer electrolytes\20240812_9_PEGMEA_1_PEGDA_20LiTFSI_15Aerosil_varyAerosil\Cell_5_571mg-1PEGDA-9PEGMEA_20LiTFSI_15Aerosil_Thikness_197um_EIS_run1_C13.mpr
| 2024-08-12 | Coin cell | 2 | NA | NA | PEGMEA | 550 | 0.9 | PEGDA | 250 | 0.1 | NA | NA | LiTFSI | 20 | NA | NA | PEGMEA | 550 | 0.9 | PEGDA | 250 | 0.1 | NA | NA | LiTFSI | 20 | aerosil 380 | 6.42 | NA | 0 | 1 | NA | I-819 | 1 | NA | 0 |  |  | 0.261 | 0.2611 | 0.2612 | 1.89 | SS_308 | 3857 | 3914 | 3935 |  |  |  | C:\Users\elshatoury1\OneDrive - LLNL\General - High-Throughput Polymer Electrolytes DIW\Database of polymer electrolytes\20240812_9_PEGMEA_1_PEGDA_20LiTFSI_15Aerosil_varyAerosil\Cell_4_428mg-1PEGDA-9PEGMEA_20LiTFSI_15Aerosil_Thikness_199um_EIS_run1_C13.mpr
| 2024-08-12 | Coin cell | 2 | NA | NA | PEGMEA | 550 | 0.9 | PEGDA | 250 | 0.1 | NA | NA | LiTFSI | 20 | NA | NA | PEGMEA | 550 | 0.9 | PEGDA | 250 | 0.1 | NA | NA | LiTFSI | 20 | aerosil 380 | 4.28 | NA | 0 | 1 | NA | I-819 | 1 | NA | 0 |  |  | 0.225 | 0.2251 | 0.2252 | 1.89 | SS_309 | 4433 | 4518 | 4555 |  |  |  | C:\Users\elshatoury1\OneDrive - LLNL\General - High-Throughput Polymer Electrolytes DIW\Database of polymer electrolytes\20240812_9_PEGMEA_1_PEGDA_20LiTFSI_15Aerosil_varyAerosil\Cell_3_285mg-1PEGDA-9PEGMEA_20LiTFSI_15Aerosil_Thikness_194um_EIS_run1_C13.mpr | C:\Users\elshatoury1\OneDrive - LLNL\General - High-Throughput Polymer Electrolytes DIW\Database of polymer electrolytes\20240812_9_PEGMEA_1_PEGDA_20LiTFSI_15Aerosil_varyAerosil\Cell_3_285mg-1PEGDA-9PEGMEA_20LiTFSI_15Aerosil_Thikness_200um_EIS_run1_C13.mpr | C:\Users\elshatoury1\OneDrive - LLNL\General - High-Throughput Polymer Electrolytes DIW\Database of polymer electrolytes\20240812_9_PEGMEA_1_PEGDA_20LiTFSI_15Aerosil_varyAerosil\Cell_3_285mg-1PEGDA-9PEGMEA_20LiTFSI_15Aerosil_Thikness_230um_EIS_run1_C13.mpr
| 2024-08-12 | Coin cell | 2 | NA | NA | PEGMEA | 550 | 0.9 | PEGDA | 250 | 0.1 | NA | NA | LiTFSI | 20 | NA | NA | PEGMEA | 550 | 0.9 | PEGDA | 250 | 0.1 | NA | NA | LiTFSI | 20 | aerosil 380 | 2.14 | NA | 0 | 1 | NA | I-819 | 1 | NA | 0 |  |  | 0.254 | 0.2541 | 0.2542 | 1.89 | SS_310 | 4756 | 4840 | 4956 |  |  |  | C:\Users\elshatoury1\OneDrive - LLNL\General - High-Throughput Polymer Electrolytes DIW\Database of polymer electrolytes\20240812_9_PEGMEA_1_PEGDA_20LiTFSI_15Aerosil_varyAerosil\Cell_2_142mg-1PEGDA-9PEGMEA_20LiTFSI_15Aerosil_Thikness_207um_EIS_run1_C13.mpr
| 2024-08-12 | Coin cell | 2 | NA | NA | PEGMEA | 550 | 0.9 | PEGDA | 250 | 0.1 | NA | NA | LiTFSI | 20 | NA | NA | PEGMEA | 550 | 0.9 | PEGDA | 250 | 0.1 | NA | NA | LiTFSI | 20 | aerosil 380 | 0 | NA | 0 | 1 | NA | I-819 | 1 | NA | 0 |  |  | 0.251 | 0.2511 | 0.2512 | 1.89 | SS_311 | 4502 | 4700 | 4793 |  |  |  | C:\Users\elshatoury1\OneDrive - LLNL\General - High-Throughput Polymer Electrolytes DIW\Database of polymer electrolytes\20240812_9_PEGMEA_1_PEGDA_20LiTFSI_15Aerosil_varyAerosil\Cell_1_1g-1PEGDA-9PEGMEA_20LiTFSI_Thikness_198um_EIS_run1_C13.mpr
| 2024-08-12 | Coin cell | 2 | NA | NA | PEGMEA | 550 | 0.9 | PEGDA | 250 | 0.1 | NA | NA | LiTFSI | 20 | NA | NA | PEGMEA | 550 | 0.9 | PEGDA | 250 | 0.1 | NA | NA | LiTFSI | 20 | aerosil 380 | 15 | NA | 0 | 1 | NA | I-819 | 1 | NA | 0 |  |  | 0.254 | 0.2541 | 0.2542 | 1.89 | SS_312 | 7682 | 8220 | 8407 |  |  |  | C:\Users\elshatoury1\OneDrive - LLNL\General - High-Throughput Polymer Electrolytes DIW\Database of polymer electrolytes\20240812_9_PEGMEA_1_PEGDA_20LiTFSI_15Aerosil_varyAerosil\Cell_8_1g-1PEGDA-9PEGMEA_20LiTFSI_15Aerosil_Thikness_200um_EIS_run1_C13.mpr
| 2024-08-12 | Coin cell | 2 | NA | NA | PEGMEA | 550 | 0.9 | PEGDA | 250 | 0.1 | NA | NA | LiTFSI | 20 | NA | NA | PEGMEA | 550 | 0.9 | PEGDA | 250 | 0.1 | NA | NA | LiTFSI | 20 | aerosil 380 | 12.85 | NA | 0 | 1 | NA | I-819 | 1 | NA | 0 |  |  | 0.265 | 0.2651 | 0.2652 | 1.89 | SS_313 | 7094 | 7434 | 7565 |  |  |  | C:\Users\elshatoury1\OneDrive - LLNL\General - High-Throughput Polymer Electrolytes DIW\Database of polymer electrolytes\20240812_9_PEGMEA_1_PEGDA_20LiTFSI_15Aerosil_varyAerosil\Cell_7_857mg-1PEGDA-9PEGMEA_20LiTFSI_15Aerosil_Thikness_201um_EIS_run1_C13.mpr
| 2024-08-12 | Coin cell | 2 | NA | NA | PEGMEA | 550 | 0.9 | PEGDA | 250 | 0.1 | NA | NA | LiTFSI | 20 | NA | NA | PEGMEA | 550 | 0.9 | PEGDA | 250 | 0.1 | NA | NA | LiTFSI | 20 | aerosil 380 | 10.71 | NA | 0 | 1 | NA | I-819 | 1 | NA | 0 |  |  | 0.263 | 0.2631 | 0.2632 | 1.89 | SS_314 | 4372 | 4679 | 4807 |  |  |  | C:\Users\elshatoury1\OneDrive - LLNL\General - High-Throughput Polymer Electrolytes DIW\Database of polymer electrolytes\20240812_9_PEGMEA_1_PEGDA_20LiTFSI_15Aerosil_varyAerosil\Cell_6_714mg-1PEGDA-9PEGMEA_20LiTFSI_15Aerosil_Thikness_195um_EIS_run1_C13.mpr
| 2024-08-12 | Coin cell | 2 | NA | NA | PEGMEA | 550 | 0.9 | PEGDA | 250 | 0.1 | NA | NA | LiTFSI | 20 | NA | NA | PEGMEA | 550 | 0.9 | PEGDA | 250 | 0.1 | NA | NA | LiTFSI | 20 | aerosil 380 | 8.56 | NA | 0 | 1 | NA | I-819 | 1 | NA | 0 |  |  | 0.263 | 0.2631 | 0.2632 | 1.89 | SS_315 | 4780 | 4874 | 4918 |  |  |  | C:\Users\elshatoury1\OneDrive - LLNL\General - High-Throughput Polymer Electrolytes DIW\Database of polymer electrolytes\20240812_9_PEGMEA_1_PEGDA_20LiTFSI_15Aerosil_varyAerosil\Cell_5_571mg-1PEGDA-9PEGMEA_20LiTFSI_15Aerosil_Thikness_198um_EIS_run1_C13
| 2024-08-12 | Coin cell | 2 | NA | NA | PEGMEA | 550 | 0.9 | PEGDA | 250 | 0.1 | NA | NA | LiTFSI | 20 | NA | NA | PEGMEA | 550 | 0.9 | PEGDA | 250 | 0.1 | NA | NA | LiTFSI | 20 | aerosil 380 | 6.42 | NA | 0 | 1 | NA | I-819 | 1 | NA | 0 |  |  | 0.261 | 0.2611 | 0.2612 | 1.89 | SS_316 | 4867 | 5256 | 5421 |  |  |  | C:\Users\elshatoury1\OneDrive - LLNL\General - High-Throughput Polymer Electrolytes DIW\Database of polymer electrolytes\20240812_9_PEGMEA_1_PEGDA_20LiTFSI_15Aerosil_varyAerosil\Cell_4_428mg-1PEGDA-9PEGMEA_20LiTFSI_15Aerosil_Thikness_200um_EIS_run1_C13.mpr
| 2024-08-12 | Coin cell | 2 | NA | NA | PEGMEA | 550 | 0.9 | PEGDA | 250 | 0.1 | NA | NA | LiTFSI | 20 | NA | NA | PEGMEA | 550 | 0.9 | PEGDA | 250 | 0.1 | NA | NA | LiTFSI | 20 | aerosil 380 | 4.28 | NA | 0 | 1 | NA | I-819 | 1 | NA | 0 |  |  | 0.225 | 0.2251 | 0.2252 | 1.89 | SS_317 | 4909 | 5075 | 5126 |  |  |  | C:\Users\elshatoury1\OneDrive - LLNL\General - High-Throughput Polymer Electrolytes DIW\Database of polymer electrolytes\20240812_9_PEGMEA_1_PEGDA_20LiTFSI_15Aerosil_varyAerosil\Cell_3_285mg-1PEGDA-9PEGMEA_20LiTFSI_15Aerosil_Thikness_198um_EIS_run1_C13.mpr | C:\Users\elshatoury1\OneDrive - LLNL\General - High-Throughput Polymer Electrolytes DIW\Database of polymer electrolytes\20240812_9_PEGMEA_1_PEGDA_20LiTFSI_15Aerosil_varyAerosil\Cell_3_285mg-1PEGDA-9PEGMEA_20LiTFSI_15Aerosil_Thikness_201um_EIS_run1_C13.mpr
| 2024-08-12 | Coin cell | 2 | NA | NA | PEGMEA | 550 | 0.9 | PEGDA | 250 | 0.1 | NA | NA | LiTFSI | 20 | NA | NA | PEGMEA | 550 | 0.9 | PEGDA | 250 | 0.1 | NA | NA | LiTFSI | 20 | aerosil 380 | 2.14 | NA | 0 | 1 | NA | I-819 | 1 | NA | 0 |  |  | 0.254 | 0.2541 | 0.2542 | 1.89 | SS_318 | 5287 | 5318 | 5328 |  |  |  | C:\Users\elshatoury1\OneDrive - LLNL\General - High-Throughput Polymer Electrolytes DIW\Database of polymer electrolytes\20240812_9_PEGMEA_1_PEGDA_20LiTFSI_15Aerosil_varyAerosil\Cell_2_142mg-1PEGDA-9PEGMEA_20LiTFSI_15Aerosil_Thikness_209um_EIS_run1_C13.mpr
| 2024-08-12 | Coin cell | 2 | NA | NA | PEGMEA | 550 | 0.9 | PEGDA | 250 | 0.1 | NA | NA | LiTFSI | 20 | NA | NA | PEGMEA | 550 | 0.9 | PEGDA | 250 | 0.1 | NA | NA | LiTFSI | 20 | aerosil 380 | 0 | NA | 0 | 1 | NA | I-819 | 1 | NA | 0 |  |  | 0.251 | 0.2511 | 0.2512 | 1.89 | SS_319 | 5511 | 5589 | 5619 |  |  |  | C:\Users\elshatoury1\OneDrive - LLNL\General - High-Throughput Polymer Electrolytes DIW\Database of polymer electrolytes\20240812_9_PEGMEA_1_PEGDA_20LiTFSI_15Aerosil_varyAerosil\Cell_1_1g-1PEGDA-9PEGMEA_20LiTFSI_Thikness_205um_EIS_run1_C13.mpr
| 2024-08-12 | Coin cell | 2 | NA | NA | PEGMEA | 550 | 0.9 | PEGDA | 250 | 0.1 | NA | NA | LiTFSI | 20 | NA | NA | PEGMEA | 550 | 0.9 | PEGDA | 250 | 0.1 | NA | NA | LiTFSI | 20 | aerosil 380 | 15 | NA | 0 | 1 | NA | I-819 | 1 | NA | 0 |  |  | 0.254 | 0.2541 | 0.2542 | 1.89 | SS_320 | 5447 | 5623 | 5689 |  |  |  | C:\Users\elshatoury1\OneDrive - LLNL\General - High-Throughput Polymer Electrolytes DIW\Database of polymer electrolytes\20240812_9_PEGMEA_1_PEGDA_20LiTFSI_15Aerosil_varyAerosil\Cell_8_1g-1PEGDA-9PEGMEA_20LiTFSI_15Aerosil_Thikness_201um_EIS_run1_C13.mpr
| 2024-08-12 | Coin cell | 2 | NA | NA | PEGMEA | 550 | 0.9 | PEGDA | 250 | 0.1 | NA | NA | LiTFSI | 20 | NA | NA | PEGMEA | 550 | 0.9 | PEGDA | 250 | 0.1 | NA | NA | LiTFSI | 20 | aerosil 380 | 12.85 | NA | 0 | 1 | NA | I-819 | 1 | NA | 0 |  |  | 0.265 | 0.2651 | 0.2652 | 1.89 | SS_321 | 4910 | 5294 | 5437 |  |  |  | C:\Users\elshatoury1\OneDrive - LLNL\General - High-Throughput Polymer Electrolytes DIW\Database of polymer electrolytes\20240812_9_PEGMEA_1_PEGDA_20LiTFSI_15Aerosil_varyAerosil\Cell_7_857mg-1PEGDA-9PEGMEA_20LiTFSI_15Aerosil_Thikness_200um_EIS_run1_C13.mpr
| 2024-08-12 | Coin cell | 2 | NA | NA | PEGMEA | 550 | 0.9 | PEGDA | 250 | 0.1 | NA | NA | LiTFSI | 20 | NA | NA | PEGMEA | 550 | 0.9 | PEGDA | 250 | 0.1 | NA | NA | LiTFSI | 20 | aerosil 380 | 10.71 | NA | 0 | 1 | NA | I-819 | 1 | NA | 0 |  |  | 0.263 | 0.2631 | 0.2632 | 1.89 | SS_322 | 5213 | 5325 | 5374 |  |  |  | C:\Users\elshatoury1\OneDrive - LLNL\General - High-Throughput Polymer Electrolytes DIW\Database of polymer electrolytes\20240812_9_PEGMEA_1_PEGDA_20LiTFSI_15Aerosil_varyAerosil\Cell_6_714mg-1PEGDA-9PEGMEA_20LiTFSI_15Aerosil_Thikness_197um_EIS_run1_C13.mpr
| 2024-08-12 | Coin cell | 2 | NA | NA | PEGMEA | 550 | 0.9 | PEGDA | 250 | 0.1 | NA | NA | LiTFSI | 20 | NA | NA | PEGMEA | 550 | 0.9 | PEGDA | 250 | 0.1 | NA | NA | LiTFSI | 20 | aerosil 380 | 8.56 | NA | 0 | 1 | NA | I-819 | 1 | NA | 0 |  |  | 0.263 | 0.2631 | 0.2632 | 1.89 | SS_323 | 4215 | 4405 | 4498 |  |  |  | C:\Users\elshatoury1\OneDrive - LLNL\General - High-Throughput Polymer Electrolytes DIW\Database of polymer electrolytes\20240812_9_PEGMEA_1_PEGDA_20LiTFSI_15Aerosil_varyAerosil\Cell_5_571mg-1PEGDA-9PEGMEA_20LiTFSI_15Aerosil_Thikness_200um_EIS_run1_C13.mpr
| 2024-08-12 | Coin cell | 2 | NA | NA | PEGMEA | 550 | 0.9 | PEGDA | 250 | 0.1 | NA | NA | LiTFSI | 20 | NA | NA | PEGMEA | 550 | 0.9 | PEGDA | 250 | 0.1 | NA | NA | LiTFSI | 20 | aerosil 380 | 6.42 | NA | 0 | 1 | NA | I-819 | 1 | NA | 0 |  |  | 0.261 | 0.2611 | 0.2612 | 1.89 | SS_324 | 3287 | 3566 | 3687 |  |  |  | C:\Users\elshatoury1\OneDrive - LLNL\General - High-Throughput Polymer Electrolytes DIW\Database of polymer electrolytes\20240812_9_PEGMEA_1_PEGDA_20LiTFSI_15Aerosil_varyAerosil\Cell_4_428mg-1PEGDA-9PEGMEA_20LiTFSI_15Aerosil_Thikness_230um_EIS_run1_C13.mpr
| 2024-08-12 | Coin cell | 2 | NA | NA | PEGMEA | 550 | 0.9 | PEGDA | 250 | 0.1 | NA | NA | LiTFSI | 20 | NA | NA | PEGMEA | 550 | 0.9 | PEGDA | 250 | 0.1 | NA | NA | LiTFSI | 20 | aerosil 380 | 4.28 | NA | 0 | 1 | NA | I-819 | 1 | NA | 0 |  |  | 0.225 | 0.2251 | 0.2252 | 1.89 | SS_325 | 4695 | 4743 | 4828 |  |  |  | C:\Users\elshatoury1\OneDrive - LLNL\General - High-Throughput Polymer Electrolytes DIW\Database of polymer electrolytes\20240812_9_PEGMEA_1_PEGDA_20LiTFSI_15Aerosil_varyAerosil\Cell_3_285mg-1PEGDA-9PEGMEA_20LiTFSI_15Aerosil_Thikness_199um_EIS_run1_C13.mpr
| 2024-08-12 | Coin cell | 2 | NA | NA | PEGMEA | 550 | 0.9 | PEGDA | 250 | 0.1 | NA | NA | LiTFSI | 20 | NA | NA | PEGMEA | 550 | 0.9 | PEGDA | 250 | 0.1 | NA | NA | LiTFSI | 20 | aerosil 380 | 2.14 | NA | 0 | 1 | NA | I-819 | 1 | NA | 0 |  |  | 0.254 | 0.2541 | 0.2542 | 1.89 | SS_326 | 5134 | 5163 | 5173 |  |  |  | C:\Users\elshatoury1\OneDrive - LLNL\General - High-Throughput Polymer Electrolytes DIW\Database of polymer electrolytes\20240812_9_PEGMEA_1_PEGDA_20LiTFSI_15Aerosil_varyAerosil\Cell_2_142mg-1PEGDA-9PEGMEA_20LiTFSI_15Aerosil_Thikness_210um_EIS_run1_C13.mpr
| 2024-08-12 | Coin cell | 2 | NA | NA | PEGMEA | 550 | 0.9 | PEGDA | 250 | 0.1 | NA | NA | LiTFSI | 20 | NA | NA | PEGMEA | 550 | 0.9 | PEGDA | 250 | 0.1 | NA | NA | LiTFSI | 20 | aerosil 380 | 0 | NA | 0 | 1 | NA | I-819 | 1 | NA | 0 |  |  | 0.251 | 0.2511 | 0.2512 | 1.89 | SS_327 | 5858 | 6189 | 6298 |  |  |  | C:\Users\elshatoury1\OneDrive - LLNL\General - High-Throughput Polymer Electrolytes DIW\Database of polymer electrolytes\20240812_9_PEGMEA_1_PEGDA_20LiTFSI_15Aerosil_varyAerosil\Cell_1_1g-1PEGDA-9PEGMEA_20LiTFSI_Thikness_208um_EIS_run1_C13.mpr | C:\Users\elshatoury1\OneDrive - LLNL\General - High-Throughput Polymer Electrolytes DIW\Database of polymer electrolytes\20240812_9_PEGMEA_1_PEGDA_20LiTFSI_15Aerosil_varyAerosil\Cell_1_1g-1PEGDA-9PEGMEA_20LiTFSI_Thikness_208um_EIS_run2_C13.mpr
| 2024-08-16 | Coin cell | 2 | NA | NA | PEGMEA | 550 | 0.9 | PEGDA | 250 | 0.1 | NA | NA | LiTFSI | 10 | aerosil 380 | 15 | PEGMEA | 550 | 0.9 | PEGDA | 250 | 0.1 | NA | NA | LiTFSI | 10 | aerosil 380 | 15 | NA | 0 | 1 | NA | I-819 | 1 | NA | 0 |  |  | 0.254 | 0.2541 | 0.2542 | 1.89 | SS_328 | 8167 | 8603 | 8793 |  |  |  | C:\Users\elshatoury1\OneDrive - LLNL\General - High-Throughput Polymer Electrolytes DIW\Database of polymer electrolytes\20240816_9_PEGMEA_1_PEGDA_10LiTFSI_15Aerosil_varyAerosil\Cell_8_1g-1PEGDA-9PEGMEA_10LiTFSI_15Aerosil_Thikness_197um_EIS_run1_C13.mpr
| 2024-08-16 | Coin cell | 2 | NA | NA | PEGMEA | 550 | 0.9 | PEGDA | 250 | 0.1 | NA | NA | LiTFSI | 7.5 | aerosil 380 | 12.85 | PEGMEA | 550 | 0.9 | PEGDA | 250 | 0.1 | NA | NA | LiTFSI | 7.5 | aerosil 380 | 12.85 | NA | 0 | 1 | NA | I-819 | 1 | NA | 0 |  |  | 0.265 | 0.2651 | 0.2652 | 1.89 | SS_329 | 6482 | 6616 | 6700 |  |  |  | C:\Users\elshatoury1\OneDrive - LLNL\General - High-Throughput Polymer Electrolytes DIW\Database of polymer electrolytes\20240816_9_PEGMEA_1_PEGDA_10LiTFSI_15Aerosil_varyAerosil\Cell_7_857mg-1PEGDA-9PEGMEA_10LiTFSI_15Aerosil_Thikness_199um_EIS_run1_C13.mpr
| 2024-08-16 | Coin cell | 2 | NA | NA | PEGMEA | 550 | 0.9 | PEGDA | 250 | 0.1 | NA | NA | LiTFSI | 6.25 | aerosil 380 | 10.71 | PEGMEA | 550 | 0.9 | PEGDA | 250 | 0.1 | NA | NA | LiTFSI | 6.25 | aerosil 380 | 10.71 | NA | 0 | 1 | NA | I-819 | 1 | NA | 0 |  |  | 0.263 | 0.2631 | 0.2632 | 1.89 | SS_330 | 9380 | 9516 | 9589 |  |  |  | C:\Users\elshatoury1\OneDrive - LLNL\General - High-Throughput Polymer Electrolytes DIW\Database of polymer electrolytes\20240816_9_PEGMEA_1_PEGDA_10LiTFSI_15Aerosil_varyAerosil\Cell_6_714mg-1PEGDA-9PEGMEA_10LiTFSI_15Aerosil_Thikness_194um_EIS_run1_C13.mpr
| 2024-08-16 | Coin cell | 2 | NA | NA | PEGMEA | 550 | 0.9 | PEGDA | 250 | 0.1 | NA | NA | LiTFSI | 5 | aerosil 380 | 8.56 | PEGMEA | 550 | 0.9 | PEGDA | 250 | 0.1 | NA | NA | LiTFSI | 5 | aerosil 380 | 8.56 | NA | 0 | 1 | NA | I-819 | 1 | NA | 0 |  |  | 0.263 | 0.2631 | 0.2632 | 1.89 | SS_331 | 7269 | 7454 | 7558 |  |  |  | C:\Users\elshatoury1\OneDrive - LLNL\General - High-Throughput Polymer Electrolytes DIW\Database of polymer electrolytes\20240816_9_PEGMEA_1_PEGDA_10LiTFSI_15Aerosil_varyAerosil\Cell_5_571mg-1PEGDA-9PEGMEA_10LiTFSI_15Aerosil_Thikness_201um_EIS_run1_C13.mpr
| 2024-08-16 | Coin cell | 2 | NA | NA | PEGMEA | 550 | 0.9 | PEGDA | 250 | 0.1 | NA | NA | LiTFSI | 3.75 | aerosil 380 | 6.42 | PEGMEA | 550 | 0.9 | PEGDA | 250 | 0.1 | NA | NA | LiTFSI | 3.75 | aerosil 380 | 6.42 | NA | 0 | 1 | NA | I-819 | 1 | NA | 0 |  |  | 0.261 | 0.2611 | 0.2612 | 1.89 | SS_332 | 10527 | 11062 | 11302 |  |  |  | C:\Users\elshatoury1\OneDrive - LLNL\General - High-Throughput Polymer Electrolytes DIW\Database of polymer electrolytes\20240816_9_PEGMEA_1_PEGDA_10LiTFSI_15Aerosil_varyAerosil\Cell_4_428mg-1PEGDA-9PEGMEA_10LiTFSI_15Aerosil_Thikness_205um_EIS_run1_C13.mpr
| 2024-08-16 | Coin cell | 2 | NA | NA | PEGMEA | 550 | 0.9 | PEGDA | 250 | 0.1 | NA | NA | LiTFSI | 2.5 | aerosil 380 | 4.28 | PEGMEA | 550 | 0.9 | PEGDA | 250 | 0.1 | NA | NA | LiTFSI | 2.5 | aerosil 380 | 4.28 | NA | 0 | 1 | NA | I-819 | 1 | NA | 0 |  |  | 0.225 | 0.2251 | 0.2252 | 1.89 | SS_333 | 9381 | 9588 | 9671 |  |  |  | C:\Users\elshatoury1\OneDrive - LLNL\General - High-Throughput Polymer Electrolytes DIW\Database of polymer electrolytes\20240816_9_PEGMEA_1_PEGDA_10LiTFSI_15Aerosil_varyAerosil\Cell_3_285mg-1PEGDA-9PEGMEA_10LiTFSI_15Aerosil_Thikness_195um_EIS_run1_C13.mpr
| 2024-08-16 | Coin cell | 2 | NA | NA | PEGMEA | 550 | 0.9 | PEGDA | 250 | 0.1 | NA | NA | LiTFSI | 1.25 | aerosil 380 | 2.14 | PEGMEA | 550 | 0.9 | PEGDA | 250 | 0.1 | NA | NA | LiTFSI | 1.25 | aerosil 380 | 2.14 | NA | 0 | 1 | NA | I-819 | 1 | NA | 0 |  |  | 0.254 | 0.2541 | 0.2542 | 1.89 | SS_334 | 11239 | 11843 | 12082 |  |  |  | C:\Users\elshatoury1\OneDrive - LLNL\General - High-Throughput Polymer Electrolytes DIW\Database of polymer electrolytes\20240816_9_PEGMEA_1_PEGDA_10LiTFSI_15Aerosil_varyAerosil\Cell_2_142mg-1PEGDA-9PEGMEA_10LiTFSI_15Aerosil_Thikness_195um_EIS_run1_C13.mpr
| 2024-08-16 | Coin cell | 2 | NA | NA | PEGMEA | 550 | 0.9 | PEGDA | 250 | 0.1 | NA | NA | LiTFSI | 0 | aerosil 380 | 0 | PEGMEA | 550 | 0.9 | PEGDA | 250 | 0.1 | NA | NA | LiTFSI | 0 | aerosil 380 | 0 | NA | 0 | 1 | NA | I-819 | 1 | NA | 0 |  |  | 0.251 | 0.2511 | 0.2512 | 1.89 | SS_335 | 2450000 | 2540000 | 2580000 |  |  |  | C:\Users\elshatoury1\OneDrive - LLNL\General - High-Throughput Polymer Electrolytes DIW\Database of polymer electrolytes\20240816_9_PEGMEA_1_PEGDA_10LiTFSI_15Aerosil_varyAerosil\Cell_1_1g-1PEGDA-9PEGMEA_10LiTFSI_Thikness_198um_EIS_run1_C13.mpr
| 2024-08-16 | Coin cell | 2 | NA | NA | PEGMEA | 550 | 0.9 | PEGDA | 250 | 0.1 | NA | NA | LiTFSI | 10 | aerosil 380 | 15 | PEGMEA | 550 | 0.9 | PEGDA | 250 | 0.1 | NA | NA | LiTFSI | 10 | aerosil 380 | 15 | NA | 0 | 1 | NA | I-819 | 1 | NA | 0 |  |  | 0.254 | 0.2541 | 0.2542 | 1.89 | SS_336 | 7172 | 7478 | 7609 |  |  |  | C:\Users\elshatoury1\OneDrive - LLNL\General - High-Throughput Polymer Electrolytes DIW\Database of polymer electrolytes\20240816_9_PEGMEA_1_PEGDA_10LiTFSI_15Aerosil_varyAerosil\Cell_8_1g-1PEGDA-9PEGMEA_10LiTFSI_15Aerosil_Thikness_189um_EIS_run1_C13.mpr
| 2024-08-16 | Coin cell | 2 | NA | NA | PEGMEA | 550 | 0.9 | PEGDA | 250 | 0.1 | NA | NA | LiTFSI | 7.5 | aerosil 380 | 12.85 | PEGMEA | 550 | 0.9 | PEGDA | 250 | 0.1 | NA | NA | LiTFSI | 7.5 | aerosil 380 | 12.85 | NA | 0 | 1 | NA | I-819 | 1 | NA | 0 |  |  | 0.265 | 0.2651 | 0.2652 | 1.89 | SS_337 | 7418 | 7737 | 7846 |  |  |  | C:\Users\elshatoury1\OneDrive - LLNL\General - High-Throughput Polymer Electrolytes DIW\Database of polymer electrolytes\20240816_9_PEGMEA_1_PEGDA_10LiTFSI_15Aerosil_varyAerosil\Cell_7_857mg-1PEGDA-9PEGMEA_10LiTFSI_15Aerosil_Thikness_195um_EIS_run1_C13.mpr
| 2024-08-16 | Coin cell | 2 | NA | NA | PEGMEA | 550 | 0.9 | PEGDA | 250 | 0.1 | NA | NA | LiTFSI | 6.25 | aerosil 380 | 10.71 | PEGMEA | 550 | 0.9 | PEGDA | 250 | 0.1 | NA | NA | LiTFSI | 6.25 | aerosil 380 | 10.71 | NA | 0 | 1 | NA | I-819 | 1 | NA | 0 |  |  | 0.263 | 0.2631 | 0.2632 | 1.89 | SS_338 | 8445 | 8992 | 9217 |  |  |  | C:\Users\elshatoury1\OneDrive - LLNL\General - High-Throughput Polymer Electrolytes DIW\Database of polymer electrolytes\20240816_9_PEGMEA_1_PEGDA_10LiTFSI_15Aerosil_varyAerosil\Cell_6_714mg-1PEGDA-9PEGMEA_10LiTFSI_15Aerosil_Thikness_197um_EIS_run1_C13.mpr
| 2024-08-16 | Coin cell | 2 | NA | NA | PEGMEA | 550 | 0.9 | PEGDA | 250 | 0.1 | NA | NA | LiTFSI | 5 | aerosil 380 | 8.56 | PEGMEA | 550 | 0.9 | PEGDA | 250 | 0.1 | NA | NA | LiTFSI | 5 | aerosil 380 | 8.56 | NA | 0 | 1 | NA | I-819 | 1 | NA | 0 |  |  | 0.263 | 0.2631 | 0.2632 | 1.89 | SS_339 | 10895 | 11322 | 11504 |  |  |  | C:\Users\elshatoury1\OneDrive - LLNL\General - High-Throughput Polymer Electrolytes DIW\Database of polymer electrolytes\20240816_9_PEGMEA_1_PEGDA_10LiTFSI_15Aerosil_varyAerosil\Cell_5_571mg-1PEGDA-9PEGMEA_10LiTFSI_15Aerosil_Thikness_200um_EIS_run1_C13.mpr
| 2024-08-16 | Coin cell | 2 | NA | NA | PEGMEA | 550 | 0.9 | PEGDA | 250 | 0.1 | NA | NA | LiTFSI | 3.75 | aerosil 380 | 6.42 | PEGMEA | 550 | 0.9 | PEGDA | 250 | 0.1 | NA | NA | LiTFSI | 3.75 | aerosil 380 | 6.42 | NA | 0 | 1 | NA | I-819 | 1 | NA | 0 |  |  | 0.261 | 0.2611 | 0.2612 | 1.89 | SS_340 | 13892 | 14778 | 15113 |  |  |  | C:\Users\elshatoury1\OneDrive - LLNL\General - High-Throughput Polymer Electrolytes DIW\Database of polymer electrolytes\20240816_9_PEGMEA_1_PEGDA_10LiTFSI_15Aerosil_varyAerosil\Cell_4_428mg-1PEGDA-9PEGMEA_10LiTFSI_15Aerosil_Thikness_210um_EIS_run1_C13.mpr
| 2024-08-16 | Coin cell | 2 | NA | NA | PEGMEA | 550 | 0.9 | PEGDA | 250 | 0.1 | NA | NA | LiTFSI | 2.5 | aerosil 380 | 4.28 | PEGMEA | 550 | 0.9 | PEGDA | 250 | 0.1 | NA | NA | LiTFSI | 2.5 | aerosil 380 | 4.28 | NA | 0 | 1 | NA | I-819 | 1 | NA | 0 |  |  | 0.225 | 0.2251 | 0.2252 | 1.89 | SS_341 | 6327 | 6677 | 6828 |  |  |  | C:\Users\elshatoury1\OneDrive - LLNL\General - High-Throughput Polymer Electrolytes DIW\Database of polymer electrolytes\20240816_9_PEGMEA_1_PEGDA_10LiTFSI_15Aerosil_varyAerosil\Cell_3_285mg-1PEGDA-9PEGMEA_10LiTFSI_15Aerosil_Thikness_200um_EIS_run1_C13.mpr
| 2024-08-16 | Coin cell | 2 | NA | NA | PEGMEA | 550 | 0.9 | PEGDA | 250 | 0.1 | NA | NA | LiTFSI | 1.25 | aerosil 380 | 2.14 | PEGMEA | 550 | 0.9 | PEGDA | 250 | 0.1 | NA | NA | LiTFSI | 1.25 | aerosil 380 | 2.14 | NA | 0 | 1 | NA | I-819 | 1 | NA | 0 |  |  | 0.254 | 0.2541 | 0.2542 | 1.89 | SS_342 | 20256 | 21377 | 21731 |  |  |  | C:\Users\elshatoury1\OneDrive - LLNL\General - High-Throughput Polymer Electrolytes DIW\Database of polymer electrolytes\20240816_9_PEGMEA_1_PEGDA_10LiTFSI_15Aerosil_varyAerosil\Cell_2_142mg-1PEGDA-9PEGMEA_10LiTFSI_15Aerosil_Thikness_200um_EIS_run1_C13.mpr
| 2024-08-16 | Coin cell | 2 | NA | NA | PEGMEA | 550 | 0.9 | PEGDA | 250 | 0.1 | NA | NA | LiTFSI | 0 | aerosil 380 | 0 | PEGMEA | 550 | 0.9 | PEGDA | 250 | 0.1 | NA | NA | LiTFSI | 0 | aerosil 380 | 0 | NA | 0 | 1 | NA | I-819 | 1 | NA | 0 |  |  | 0.251 | 0.2511 | 0.2512 | 1.89 | SS_343 | 2590000 | 2650000 | 2670000 |  |  |  | C:\Users\elshatoury1\OneDrive - LLNL\General - High-Throughput Polymer Electrolytes DIW\Database of polymer electrolytes\20240816_9_PEGMEA_1_PEGDA_10LiTFSI_15Aerosil_varyAerosil\Cell_1_1g-1PEGDA-9PEGMEA_10LiTFSI_Thikness_199um_EIS_run1_C13.mpr
| 2024-08-16 | Coin cell | 2 | NA | NA | PEGMEA | 550 | 0.9 | PEGDA | 250 | 0.1 | NA | NA | LiTFSI | 10 | aerosil 380 | 15 | PEGMEA | 550 | 0.9 | PEGDA | 250 | 0.1 | NA | NA | LiTFSI | 10 | aerosil 380 | 15 | NA | 0 | 1 | NA | I-819 | 1 | NA | 0 |  |  | 0.254 | 0.2541 | 0.2542 | 1.89 | SS_344 | 3726 | 3887 | 3946 |  |  |  | C:\Users\elshatoury1\OneDrive - LLNL\General - High-Throughput Polymer Electrolytes DIW\Database of polymer electrolytes\20240816_9_PEGMEA_1_PEGDA_10LiTFSI_15Aerosil_varyAerosil\Cell_8_1g-1PEGDA-9PEGMEA_10LiTFSI_15Aerosil_Thikness_200um_EIS_run1_C13.mpr
| 2024-08-16 | Coin cell | 2 | NA | NA | PEGMEA | 550 | 0.9 | PEGDA | 250 | 0.1 | NA | NA | LiTFSI | 7.5 | aerosil 380 | 12.85 | PEGMEA | 550 | 0.9 | PEGDA | 250 | 0.1 | NA | NA | LiTFSI | 7.5 | aerosil 380 | 12.85 | NA | 0 | 1 | NA | I-819 | 1 | NA | 0 |  |  | 0.265 | 0.2651 | 0.2652 | 1.89 | SS_345 | 9558 | 10077 | 10261 |  |  |  | C:\Users\elshatoury1\OneDrive - LLNL\General - High-Throughput Polymer Electrolytes DIW\Database of polymer electrolytes\20240816_9_PEGMEA_1_PEGDA_10LiTFSI_15Aerosil_varyAerosil\Cell_7_857mg-1PEGDA-9PEGMEA_10LiTFSI_15Aerosil_Thikness_1um_EIS_run1_C13.mpr
| 2024-08-16 | Coin cell | 2 | NA | NA | PEGMEA | 550 | 0.9 | PEGDA | 250 | 0.1 | NA | NA | LiTFSI | 6.25 | aerosil 380 | 10.71 | PEGMEA | 550 | 0.9 | PEGDA | 250 | 0.1 | NA | NA | LiTFSI | 6.25 | aerosil 380 | 10.71 | NA | 0 | 1 | NA | I-819 | 1 | NA | 0 |  |  | 0.263 | 0.2631 | 0.2632 | 1.89 | SS_346 | 10508 | 11010 | 11241 |  |  |  | C:\Users\elshatoury1\OneDrive - LLNL\General - High-Throughput Polymer Electrolytes DIW\Database of polymer electrolytes\20240816_9_PEGMEA_1_PEGDA_10LiTFSI_15Aerosil_varyAerosil\Cell_6_714mg-1PEGDA-9PEGMEA_10LiTFSI_15Aerosil_Thikness_196um_EIS_run1_C13.mpr
| 2024-08-16 | Coin cell | 2 | NA | NA | PEGMEA | 550 | 0.9 | PEGDA | 250 | 0.1 | NA | NA | LiTFSI | 5 | aerosil 380 | 8.56 | PEGMEA | 550 | 0.9 | PEGDA | 250 | 0.1 | NA | NA | LiTFSI | 5 | aerosil 380 | 8.56 | NA | 0 | 1 | NA | I-819 | 1 | NA | 0 |  |  | 0.263 | 0.2631 | 0.2632 | 1.89 | SS_347 | 9497 | 10395 | 10706 |  |  |  | C:\Users\elshatoury1\OneDrive - LLNL\General - High-Throughput Polymer Electrolytes DIW\Database of polymer electrolytes\20240816_9_PEGMEA_1_PEGDA_10LiTFSI_15Aerosil_varyAerosil\Cell_5_571mg-1PEGDA-9PEGMEA_10LiTFSI_15Aerosil_Thikness_215um_EIS_run1_C13.mpr
| 2024-08-16 | Coin cell | 2 | NA | NA | PEGMEA | 550 | 0.9 | PEGDA | 250 | 0.1 | NA | NA | LiTFSI | 3.75 | aerosil 380 | 6.42 | PEGMEA | 550 | 0.9 | PEGDA | 250 | 0.1 | NA | NA | LiTFSI | 3.75 | aerosil 380 | 6.42 | NA | 0 | 1 | NA | I-819 | 1 | NA | 0 |  |  | 0.261 | 0.2611 | 0.2612 | 1.89 | SS_348 | 18894 | 19482 | 19796 |  |  |  | C:\Users\elshatoury1\OneDrive - LLNL\General - High-Throughput Polymer Electrolytes DIW\Database of polymer electrolytes\20240816_9_PEGMEA_1_PEGDA_10LiTFSI_15Aerosil_varyAerosil\Cell_4_428mg-1PEGDA-9PEGMEA_10LiTFSI_15Aerosil_Thikness_201um_EIS_run1_C13.mpr
| 2024-08-16 | Coin cell | 2 | NA | NA | PEGMEA | 550 | 0.9 | PEGDA | 250 | 0.1 | NA | NA | LiTFSI | 2.5 | aerosil 380 | 4.28 | PEGMEA | 550 | 0.9 | PEGDA | 250 | 0.1 | NA | NA | LiTFSI | 2.5 | aerosil 380 | 4.28 | NA | 0 | 1 | NA | I-819 | 1 | NA | 0 |  |  | 0.225 | 0.2251 | 0.2252 | 1.89 | SS_349 | 20075 | 20281 | 20577 |  |  |  | C:\Users\elshatoury1\OneDrive - LLNL\General - High-Throughput Polymer Electrolytes DIW\Database of polymer electrolytes\20240816_9_PEGMEA_1_PEGDA_10LiTFSI_15Aerosil_varyAerosil\Cell_3_285mg-1PEGDA-9PEGMEA_10LiTFSI_15Aerosil_Thikness_195um_EIS_run1_C13.mpr
| 2024-08-16 | Coin cell | 2 | NA | NA | PEGMEA | 550 | 0.9 | PEGDA | 250 | 0.1 | NA | NA | LiTFSI | 1.25 | aerosil 380 | 2.14 | PEGMEA | 550 | 0.9 | PEGDA | 250 | 0.1 | NA | NA | LiTFSI | 1.25 | aerosil 380 | 2.14 | NA | 0 | 1 | NA | I-819 | 1 | NA | 0 |  |  | 0.254 | 0.2541 | 0.2542 | 1.89 | SS_350 | 6976 | 7236 | 7360 |  |  |  | C:\Users\elshatoury1\OneDrive - LLNL\General - High-Throughput Polymer Electrolytes DIW\Database of polymer electrolytes\20240816_9_PEGMEA_1_PEGDA_10LiTFSI_15Aerosil_varyAerosil\Cell_2_142mg-1PEGDA-9PEGMEA_10LiTFSI_15Aerosil_Thikness_189um_EIS_run1_C13.mpr
| 2024-08-16 | Coin cell | 2 | NA | NA | PEGMEA | 550 | 0.9 | PEGDA | 250 | 0.1 | NA | NA | LiTFSI | 0 | aerosil 380 | 0 | PEGMEA | 550 | 0.9 | PEGDA | 250 | 0.1 | NA | NA | LiTFSI | 0 | aerosil 380 | 0 | NA | 0 | 1 | NA | I-819 | 1 | NA | 0 |  |  | 0.251 | 0.2511 | 0.2512 | 1.89 | SS_351 | 2460000 | 2520000 | 2550000 |  |  |  | C:\Users\elshatoury1\OneDrive - LLNL\General - High-Throughput Polymer Electrolytes DIW\Database of polymer electrolytes\20240816_9_PEGMEA_1_PEGDA_10LiTFSI_15Aerosil_varyAerosil\Cell_1_1g-1PEGDA-9PEGMEA_10LiTFSI_Thikness_200um_EIS_run1_C13.mpr
| 2024-08-20 | Coin cell | 2 | NA | NA | PEGMEA | 550 | 0.9 | PEGDA | 250 | 0.1 | NA | NA | LiTFSI | 0 | aerosil 380 | 15 | PEGMEA | 550 | 0.9 | PEGDA | 250 | 0.1 | NA | NA | LiTFSI | 0 | aerosil 380 | 15 | NA | 0 | 1 | NA | I-819 | 1 | NA | 0 |  |  | 0.197 | 0.197 | 0.197 | 1.89 | SS_352 | 10252586 | 10804404 | 10617101 |  |  |  | C:\Users\jimenez45\OneDrive - LLNL\General - High-Throughput Polymer Electrolytes DIW\Database of polymer electrolytes\20240816_9_PEGMEA_1_PEGDA_0LiTFSI_15AE380_VaryAE380/8_1g-1PEGDA-9PEGMEA_Thickness_197um_EIS_run1_C13.mpr
| 2024-08-20 | Coin cell | 2 | NA | NA | PEGMEA | 550 | 0.9 | PEGDA | 250 | 0.1 | NA | NA | LiTFSI | 0 | aerosil 380 | 12.85 | PEGMEA | 550 | 0.9 | PEGDA | 250 | 0.1 | NA | NA | LiTFSI | 0 | aerosil 380 | 12.85 | NA | 0 | 1 | NA | I-819 | 1 | NA | 0 |  |  | 0.2 | 0.2 | 0.2 | 1.89 | SS_353 | 7874513.5 | 7893219.5 | 7828045.5 |  |  |  | C:\Users\jimenez45\OneDrive - LLNL\General - High-Throughput Polymer Electrolytes DIW\Database of polymer electrolytes\20240816_9_PEGMEA_1_PEGDA_0LiTFSI_15AE380_VaryAE380/7_857mgAE380-1PEGDA-9PEGMEA_Thickness_200um_EIS_run1_C13.mpr
| 2024-08-20 | Coin cell | 2 | NA | NA | PEGMEA | 550 | 0.9 | PEGDA | 250 | 0.1 | NA | NA | LiTFSI | 0 | aerosil 380 | 10.71 | PEGMEA | 550 | 0.9 | PEGDA | 250 | 0.1 | NA | NA | LiTFSI | 0 | aerosil 380 | 10.71 | NA | 0 | 1 | NA | I-819 | 1 | NA | 0 |  |  | 0.195 | 0.195 | 0.195 | 1.89 | SS_354 | 10105439 | 10314909 | 10415937 |  |  |  | C:\Users\jimenez45\OneDrive - LLNL\General - High-Throughput Polymer Electrolytes DIW\Database of polymer electrolytes\20240816_9_PEGMEA_1_PEGDA_0LiTFSI_15AE380_VaryAE380/6_714mg-1PEGDA-9PEGMEA_Thickness_195um_EIS_run1_C13.mpr
| 2024-08-20 | Coin cell | 2 | NA | NA | PEGMEA | 550 | 0.9 | PEGDA | 250 | 0.1 | NA | NA | LiTFSI | 0 | aerosil 380 | 8.56 | PEGMEA | 550 | 0.9 | PEGDA | 250 | 0.1 | NA | NA | LiTFSI | 0 | aerosil 380 | 8.56 | NA | 0 | 1 | NA | I-819 | 1 | NA | 0 |  |  | 0.197 | 0.197 | 0.197 | 1.89 | SS_355 | 15595231 | 15720989 | 15720989 |  |  |  | C:\Users\jimenez45\OneDrive - LLNL\General - High-Throughput Polymer Electrolytes DIW\Database of polymer electrolytes\20240816_9_PEGMEA_1_PEGDA_0LiTFSI_15AE380_VaryAE380/5_571mg-1PEGDA-9PEGMEA_Thickness_197um_EIS_run1_C13.mpr
| 2024-08-20 | Coin cell | 2 | NA | NA | PEGMEA | 550 | 0.9 | PEGDA | 250 | 0.1 | NA | NA | LiTFSI | 0 | aerosil 380 | 6.42 | PEGMEA | 550 | 0.9 | PEGDA | 250 | 0.1 | NA | NA | LiTFSI | 0 | aerosil 380 | 6.42 | NA | 0 | 1 | NA | I-819 | 1 | NA | 0 |  |  | 0.205 | 0.205 | 0.205 | 1.89 | SS_356 | 8479804 | 8852537 | 8900028 |  |  |  | C:\Users\jimenez45\OneDrive - LLNL\General - High-Throughput Polymer Electrolytes DIW\Database of polymer electrolytes\20240816_9_PEGMEA_1_PEGDA_0LiTFSI_15AE380_VaryAE380/4_428mg-1PEGDA-9PEGMEA_Thickness_205um_EIS_run1_C13.mpr
| 2024-08-20 | Coin cell | 2 | NA | NA | PEGMEA | 550 | 0.9 | PEGDA | 250 | 0.1 | NA | NA | LiTFSI | 0 | aerosil 380 | 4.28 | PEGMEA | 550 | 0.9 | PEGDA | 250 | 0.1 | NA | NA | LiTFSI | 0 | aerosil 380 | 4.28 | NA | 0 | 1 | NA | I-819 | 1 | NA | 0 |  |  | 0.23 | 0.23 | 0.23 | 1.89 | SS_357 | 14688112 | 14885500 | 14993110 |  |  |  | C:\Users\jimenez45\OneDrive - LLNL\General - High-Throughput Polymer Electrolytes DIW\Database of polymer electrolytes\20240816_9_PEGMEA_1_PEGDA_0LiTFSI_15AE380_VaryAE380/3_285mg-1PEGDA-9PEGMEA_Thickness_230um_EIS_run1_C13.mpr
| 2024-08-20 | Coin cell | 2 | NA | NA | PEGMEA | 550 | 0.9 | PEGDA | 250 | 0.1 | NA | NA | LiTFSI | 0 | aerosil 380 | 2.14 | PEGMEA | 550 | 0.9 | PEGDA | 250 | 0.1 | NA | NA | LiTFSI | 0 | aerosil 380 | 2.14 | NA | 0 | 1 | NA | I-819 | 1 | NA | 0 |  |  | 0.2 | 0.2 | 0.2 | 1.89 | SS_358 | 1674527.375 | 1679430.375 | 1682238.875 |  |  |  | C:\Users\jimenez45\OneDrive - LLNL\General - High-Throughput Polymer Electrolytes DIW\Database of polymer electrolytes\20240816_9_PEGMEA_1_PEGDA_0LiTFSI_15AE380_VaryAE380/2_143mgAE380-1PEGDA-9PEGMEA_Thickness_200um_EIS_run2_retest_C13.mpr
| 2024-08-20 | Coin cell | 2 | NA | NA | PEGMEA | 550 | 0.9 | PEGDA | 250 | 0.1 | NA | NA | LiTFSI | 0 | aerosil 380 | 0 | PEGMEA | 550 | 0.9 | PEGDA | 250 | 0.1 | NA | NA | LiTFSI | 0 | aerosil 380 | 0 | NA | 0 | 1 | NA | I-819 | 1 | NA | 0 |  |  | 0.199 | 0.199 | 0.199 | 1.89 | SS_359 | 528950.0625 | 528624.3125 | 533971.25 |  |  |  | C:\Users\jimenez45\OneDrive - LLNL\General - High-Throughput Polymer Electrolytes DIW\Database of polymer electrolytes\20240816_9_PEGMEA_1_PEGDA_0LiTFSI_15AE380_VaryAE380/1_0g-1PEGDA-9PEGMEA_Thickness_199um_EIS_run1_C13.mpr
| 2024-08-20 | Coin cell | 2 | NA | NA | PEGMEA | 550 | 0.9 | PEGDA | 250 | 0.1 | NA | NA | LiTFSI | 0 | aerosil 380 | 15 | PEGMEA | 550 | 0.9 | PEGDA | 250 | 0.1 | NA | NA | LiTFSI | 0 | aerosil 380 | 15 | NA | 0 | 1 | NA | I-819 | 1 | NA | 0 |  |  | 0.198 | 0.198 | 0.198 | 1.89 | SS_360 | 3616517.75 | 3687004 | 3714415 |  |  |  | C:\Users\jimenez45\OneDrive - LLNL\General - High-Throughput Polymer Electrolytes DIW\Database of polymer electrolytes\20240816_9_PEGMEA_1_PEGDA_0LiTFSI_15AE380_VaryAE380/8_1g-1PEGDA-9PEGMEA_Thickness_198um_EIS_run1_C13.mpr
| 2024-08-20 | Coin cell | 2 | NA | NA | PEGMEA | 550 | 0.9 | PEGDA | 250 | 0.1 | NA | NA | LiTFSI | 0 | aerosil 380 | 12.85 | PEGMEA | 550 | 0.9 | PEGDA | 250 | 0.1 | NA | NA | LiTFSI | 0 | aerosil 380 | 12.85 | NA | 0 | 1 | NA | I-819 | 1 | NA | 0 |  |  | 0.205 | 0.205 | 0.205 | 1.89 | SS_361 | 21246272 | 21889418 | 21919956 |  |  |  | C:\Users\jimenez45\OneDrive - LLNL\General - High-Throughput Polymer Electrolytes DIW\Database of polymer electrolytes\20240816_9_PEGMEA_1_PEGDA_0LiTFSI_15AE380_VaryAE380/7_857mg-1PEGDA-9PEGMEA_Thickness_205um_EIS_run1_C13.mpr
| 2024-08-20 | Coin cell | 2 | NA | NA | PEGMEA | 550 | 0.9 | PEGDA | 250 | 0.1 | NA | NA | LiTFSI | 0 | aerosil 380 | 10.71 | PEGMEA | 550 | 0.9 | PEGDA | 250 | 0.1 | NA | NA | LiTFSI | 0 | aerosil 380 | 10.71 | NA | 0 | 1 | NA | I-819 | 1 | NA | 0 |  |  | 0.203 | 0.203 | 0.203 | 1.89 | SS_362 | 40375552 | 41555428 | 42096856 |  |  |  | C:\Users\jimenez45\OneDrive - LLNL\General - High-Throughput Polymer Electrolytes DIW\Database of polymer electrolytes\20240816_9_PEGMEA_1_PEGDA_0LiTFSI_15AE380_VaryAE380/6_714mg-1PEGDA-9PEGMEA_Thickness_203um_EIS_run1_C13.mpr
| 2024-08-20 | Coin cell | 2 | NA | NA | PEGMEA | 550 | 0.9 | PEGDA | 250 | 0.1 | NA | NA | LiTFSI | 0 | aerosil 380 | 8.56 | PEGMEA | 550 | 0.9 | PEGDA | 250 | 0.1 | NA | NA | LiTFSI | 0 | aerosil 380 | 8.56 | NA | 0 | 1 | NA | I-819 | 1 | NA | 0 |  |  | 0.197 | 0.197 | 0.197 | 1.89 | SS_363 | 18272878 | 18299618 | 18379928 |  |  |  | C:\Users\jimenez45\OneDrive - LLNL\General - High-Throughput Polymer Electrolytes DIW\Database of polymer electrolytes\20240816_9_PEGMEA_1_PEGDA_0LiTFSI_15AE380_VaryAE380/5_571mg-1PEGDA-9PEGMEA_Thickness_197um_EIS_run1_C13.mpr
| 2024-08-20 | Coin cell | 2 | NA | NA | PEGMEA | 550 | 0.9 | PEGDA | 250 | 0.1 | NA | NA | LiTFSI | 0 | aerosil 380 | 6.42 | PEGMEA | 550 | 0.9 | PEGDA | 250 | 0.1 | NA | NA | LiTFSI | 0 | aerosil 380 | 6.42 | NA | 0 | 1 | NA | I-819 | 1 | NA | 0 |  |  | 0.22 | 0.22 | 0.22 | 1.89 | SS_364 | 8152459.5 | 8338523.5 | 8421012 |  |  |  | C:\Users\jimenez45\OneDrive - LLNL\General - High-Throughput Polymer Electrolytes DIW\Database of polymer electrolytes\20240816_9_PEGMEA_1_PEGDA_0LiTFSI_15AE380_VaryAE380/4_428mg-1PEGDA-9PEGMEA_Thickness_220um_EIS_run1_C13.mpr
| 2024-08-20 | Coin cell | 2 | NA | NA | PEGMEA | 550 | 0.9 | PEGDA | 250 | 0.1 | NA | NA | LiTFSI | 0 | aerosil 380 | 4.28 | PEGMEA | 550 | 0.9 | PEGDA | 250 | 0.1 | NA | NA | LiTFSI | 0 | aerosil 380 | 4.28 | NA | 0 | 1 | NA | I-819 | 1 | NA | 0 |  |  | 0.235 | 0.235 | 0.235 | 1.89 | SS_365 | 11095178 | 11495332 | 11629006 |  |  |  | C:\Users\jimenez45\OneDrive - LLNL\General - High-Throughput Polymer Electrolytes DIW\Database of polymer electrolytes\20240816_9_PEGMEA_1_PEGDA_0LiTFSI_15AE380_VaryAE380/3_285mg-1PEGDA-9PEGMEA_Thickness_235um_EIS_run1_C13.mpr
| 2024-08-20 | Coin cell | 2 | NA | NA | PEGMEA | 550 | 0.9 | PEGDA | 250 | 0.1 | NA | NA | LiTFSI | 0 | aerosil 380 | 2.14 | PEGMEA | 550 | 0.9 | PEGDA | 250 | 0.1 | NA | NA | LiTFSI | 0 | aerosil 380 | 2.14 | NA | 0 | 1 | NA | I-819 | 1 | NA | 0 |  |  | 0.198 | 0.198 | 0.198 | 1.89 | SS_366 | 15654315 | 16034245 | 16161469 |  |  |  | C:\Users\jimenez45\OneDrive - LLNL\General - High-Throughput Polymer Electrolytes DIW\Database of polymer electrolytes\20240816_9_PEGMEA_1_PEGDA_0LiTFSI_15AE380_VaryAE380/2_143mg-1PEGDA-9PEGMEA_Thickness_198um_EIS_run1_C13.mpr
| 2024-08-20 | Coin cell | 2 | NA | NA | PEGMEA | 550 | 0.9 | PEGDA | 250 | 0.1 | NA | NA | LiTFSI | 0 | aerosil 380 | 0 | PEGMEA | 550 | 0.9 | PEGDA | 250 | 0.1 | NA | NA | LiTFSI | 0 | aerosil 380 | 0 | NA | 0 | 1 | NA | I-819 | 1 | NA | 0 |  |  | 0.21 | 0.21 | 0.21 | 1.89 | SS_367 | 12805053 | 13081746 | 13196129 |  |  |  | C:\Users\jimenez45\OneDrive - LLNL\General - High-Throughput Polymer Electrolytes DIW\Database of polymer electrolytes\20240816_9_PEGMEA_1_PEGDA_0LiTFSI_15AE380_VaryAE380/1_0g-1PEGDA-9PEGMEA_Thickness_210um_EIS_run1_C13.mpr
| 2024-08-20 | Coin cell | 2 | NA | NA | PEGMEA | 550 | 0.9 | PEGDA | 250 | 0.1 | NA | NA | LiTFSI | 0 | aerosil 380 | 15 | PEGMEA | 550 | 0.9 | PEGDA | 250 | 0.1 | NA | NA | LiTFSI | 0 | aerosil 380 | 15 | NA | 0 | 1 | NA | I-819 | 1 | NA | 0 |  |  | 0.2 | 0.2 | 0.2 | 1.89 | SS_368 | 13647134 | 13911257 | 14035953 |  |  |  | C:\Users\jimenez45\OneDrive - LLNL\General - High-Throughput Polymer Electrolytes DIW\Database of polymer electrolytes\20240816_9_PEGMEA_1_PEGDA_0LiTFSI_15AE380_VaryAE380/8_1g-1PEGDA-9PEGMEA_Thickness_200um_EIS_run1_C13.mpr
| 2024-08-20 | Coin cell | 2 | NA | NA | PEGMEA | 550 | 0.9 | PEGDA | 250 | 0.1 | NA | NA | LiTFSI | 0 | aerosil 380 | 12.85 | PEGMEA | 550 | 0.9 | PEGDA | 250 | 0.1 | NA | NA | LiTFSI | 0 | aerosil 380 | 12.85 | NA | 0 | 1 | NA | I-819 | 1 | NA | 0 |  |  | 0.201 | 0.201 | 0.201 | 1.89 | SS_369 | 11438831 | 11335198 | 11105151 |  |  |  | C:\Users\jimenez45\OneDrive - LLNL\General - High-Throughput Polymer Electrolytes DIW\Database of polymer electrolytes\20240816_9_PEGMEA_1_PEGDA_0LiTFSI_15AE380_VaryAE380/7_857mg-1PEGDA-9PEGMEA_Thickness_201um_EIS_run1_C13.mpr
| 2024-08-20 | Coin cell | 2 | NA | NA | PEGMEA | 550 | 0.9 | PEGDA | 250 | 0.1 | NA | NA | LiTFSI | 0 | aerosil 380 | 10.71 | PEGMEA | 550 | 0.9 | PEGDA | 250 | 0.1 | NA | NA | LiTFSI | 0 | aerosil 380 | 10.71 | NA | 0 | 1 | NA | I-819 | 1 | NA | 0 |  |  | 0.23 | 0.23 | 0.23 | 1.89 | SS_370 | 10906212 | 11468213 | 11667422 |  |  |  | C:\Users\jimenez45\OneDrive - LLNL\General - High-Throughput Polymer Electrolytes DIW\Database of polymer electrolytes\20240816_9_PEGMEA_1_PEGDA_0LiTFSI_15AE380_VaryAE380/6_714mg-1PEGDA-9PEGMEA_Thickness_230um_EIS_run1_C13.mpr
| 2024-08-20 | Coin cell | 2 | NA | NA | PEGMEA | 550 | 0.9 | PEGDA | 250 | 0.1 | NA | NA | LiTFSI | 0 | aerosil 380 | 8.56 | PEGMEA | 550 | 0.9 | PEGDA | 250 | 0.1 | NA | NA | LiTFSI | 0 | aerosil 380 | 8.56 | NA | 0 | 1 | NA | I-819 | 1 | NA | 0 |  |  | 0.205 | 0.205 | 0.205 | 1.89 | SS_371 | 5714909.5 | 5832594 | 5883623 |  |  |  | C:\Users\jimenez45\OneDrive - LLNL\General - High-Throughput Polymer Electrolytes DIW\Database of polymer electrolytes\20240816_9_PEGMEA_1_PEGDA_0LiTFSI_15AE380_VaryAE380/5_571mg-1PEGDA-9PEGMEA_Thickness_205um_EIS_run1_C13.mpr
| 2024-08-20 | Coin cell | 2 | NA | NA | PEGMEA | 550 | 0.9 | PEGDA | 250 | 0.1 | NA | NA | LiTFSI | 0 | aerosil 380 | 6.42 | PEGMEA | 550 | 0.9 | PEGDA | 250 | 0.1 | NA | NA | LiTFSI | 0 | aerosil 380 | 6.42 | NA | 0 | 1 | NA | I-819 | 1 | NA | 0 |  |  | 0.23 | 0.23 | 0.23 | 1.89 | SS_372 | 20978664 | 21414202 | 21716122 |  |  |  | C:\Users\jimenez45\OneDrive - LLNL\General - High-Throughput Polymer Electrolytes DIW\Database of polymer electrolytes\20240816_9_PEGMEA_1_PEGDA_0LiTFSI_15AE380_VaryAE380/4_428mg-1PEGDA-9PEGMEA_Thickness_230um_EIS_run1_C13.mpr
| 2024-08-20 | Coin cell | 2 | NA | NA | PEGMEA | 550 | 0.9 | PEGDA | 250 | 0.1 | NA | NA | LiTFSI | 0 | aerosil 380 | 4.28 | PEGMEA | 550 | 0.9 | PEGDA | 250 | 0.1 | NA | NA | LiTFSI | 0 | aerosil 380 | 4.28 | NA | 0 | 1 | NA | I-819 | 1 | NA | 0 |  |  | 0.24 | 0.24 | 0.24 | 1.89 | SS_373 | 17870124 | 18491500 | 18739536 |  |  |  | C:\Users\jimenez45\OneDrive - LLNL\General - High-Throughput Polymer Electrolytes DIW\Database of polymer electrolytes\20240816_9_PEGMEA_1_PEGDA_0LiTFSI_15AE380_VaryAE380/3_285mg-1PEGDA-9PEGMEA_Thickness_240um_EIS_run1_C13.mpr
| 2024-08-20 | Coin cell | 2 | NA | NA | PEGMEA | 550 | 0.9 | PEGDA | 250 | 0.1 | NA | NA | LiTFSI | 0 | aerosil 380 | 2.14 | PEGMEA | 550 | 0.9 | PEGDA | 250 | 0.1 | NA | NA | LiTFSI | 0 | aerosil 380 | 2.14 | NA | 0 | 1 | NA | I-819 | 1 | NA | 0 |  |  | 0.2 | 0.2 | 0.2 | 1.89 | SS_374 | 3933232.75 | 869824.25 | 873696.75 |  |  |  | C:\Users\jimenez45\OneDrive - LLNL\General - High-Throughput Polymer Electrolytes DIW\Database of polymer electrolytes\20240816_9_PEGMEA_1_PEGDA_0LiTFSI_15AE380_VaryAE380/2_143mg-1PEGDA-9PEGMEA_Thickness_202um_EIS_run1_C13.mpr
| 2024-08-20 | Coin cell | 2 | NA | NA | PEGMEA | 550 | 0.9 | PEGDA | 250 | 0.1 | NA | NA | LiTFSI | 0 | aerosil 380 | 0 | PEGMEA | 550 | 0.9 | PEGDA | 250 | 0.1 | NA | NA | LiTFSI | 0 | aerosil 380 | 0 | NA | 0 | 1 | NA | I-819 | 1 | NA | 0 |  |  | 0.202 | 0.202 | 0.202 | 1.89 | SS_375 | 9848133 | 10108159 | 10213693 |  |  |  | C:\Users\jimenez45\OneDrive - LLNL\General - High-Throughput Polymer Electrolytes DIW\Database of polymer electrolytes\20240816_9_PEGMEA_1_PEGDA_0LiTFSI_15AE380_VaryAE380/1_0mg-1PEGDA-9PEGMEA_Thickness_202um_EIS_run1_C13.mpr
| 2024-09-13 | Bulk cast |  | 73.5 | 34 | PEGMEA | 550 | 0.9 | PEGDA | 250 | 0.1 | NA | NA | LiTFSI | 0 | AlO3 | 15 | PEGMEA | 550 | 0.9 | PEGDA | 250 | 0.1 | NA | NA | LiTFSI | 0 | AlO3 | 15 | NA | 0 | 1 | NA | I-819 | 1 | NA | 0 |  |  | 1.13 | 1.3 | 1.34 | 0.028 | SS_376 | [6 empty] | C:\Users\jimenez45\OneDrive - LLNL\General - High-Throughput Polymer Electrolytes DIW\Database of polymer electrolytes\20240913_9_PEGMEA_1_PEGDA_0_AlO3_0_LiTFSI/2024_9_13_12_10_57_A1_RUN3/2024_9_13_12_10_57_A1_RUN3_C01.mpr | C:\Users\jimenez45\OneDrive - LLNL\General - High-Throughput Polymer Electrolytes DIW\Database of polymer electrolytes\20240913_9_PEGMEA_1_PEGDA_0_AlO3_0_LiTFSI/2024_9_13_12_15_9_A1_RUN4/2024_9_13_12_15_9_A1_RUN4_C01.mpr | C:\Users\jimenez45\OneDrive - LLNL\General - High-Throughput Polymer Electrolytes DIW\Database of polymer electrolytes\20240913_9_PEGMEA_1_PEGDA_0_AlO3_0_LiTFSI/2024_9_13_12_2_31_A1_RUN1/2024_9_13_12_2_31_A1_RUN1_C01.mpr | C:\Users\jimenez45\OneDrive - LLNL\General - High-Throughput Polymer Electrolytes DIW\Database of polymer electrolytes\20240913_9_PEGMEA_1_PEGDA_0_AlO3_0_LiTFSI/2024_9_13_12_6_44_A1_RUN2/2024_9_13_12_6_44_A1_RUN2_C01.mpr
| 2024-09-13 | Bulk cast |  | 73.5 | 34 | PEGMEA | 550 | 0.9 | PEGDA | 250 | 0.1 | NA | NA | LiTFSI | 0 | AlO3 | 15 | PEGMEA | 550 | 0.9 | PEGDA | 250 | 0.1 | NA | NA | LiTFSI | 0 | AlO3 | 15 | NA | 0 | 1 | NA | I-819 | 1 | NA | 0 |  |  | 1.54 | 1.48 | 1.36 | 0.028 | SS_377 | [6 empty] | C:\Users\jimenez45\OneDrive - LLNL\General - High-Throughput Polymer Electrolytes DIW\Database of polymer electrolytes\20240913_9_PEGMEA_1_PEGDA_0_AlO3_0_LiTFSI/2024_9_13_12_19_29_B1_RUN1/2024_9_13_12_19_29_B1_RUN1_C01.mpr | C:\Users\jimenez45\OneDrive - LLNL\General - High-Throughput Polymer Electrolytes DIW\Database of polymer electrolytes\20240913_9_PEGMEA_1_PEGDA_0_AlO3_0_LiTFSI/2024_9_13_12_23_42_B1_RUN2/2024_9_13_12_23_42_B1_RUN2_C01.mpr | C:\Users\jimenez45\OneDrive - LLNL\General - High-Throughput Polymer Electrolytes DIW\Database of polymer electrolytes\20240913_9_PEGMEA_1_PEGDA_0_AlO3_0_LiTFSI/2024_9_13_12_27_55_B1_RUN3/2024_9_13_12_27_55_B1_RUN3_C01.mpr | C:\Users\jimenez45\OneDrive - LLNL\General - High-Throughput Polymer Electrolytes DIW\Database of polymer electrolytes\20240913_9_PEGMEA_1_PEGDA_0_AlO3_0_LiTFSI/2024_9_13_12_32_8_B1_RUN4/2024_9_13_12_32_8_B1_RUN4_C01.mpr
| 2024-09-13 | Bulk cast |  | 73.5 | 34 | PEGMEA | 550 | 0.9 | PEGDA | 250 | 0.1 | NA | NA | LiTFSI | 0 | AlO3 | 15 | PEGMEA | 550 | 0.9 | PEGDA | 250 | 0.1 | NA | NA | LiTFSI | 0 | AlO3 | 15 | NA | 0 | 1 | NA | I-819 | 1 | NA | 0 |  |  | 1.35 | 1.34 | 1.29 | 0.028 | SS_378 | [6 empty] | C:\Users\jimenez45\OneDrive - LLNL\General - High-Throughput Polymer Electrolytes DIW\Database of polymer electrolytes\20240913_9_PEGMEA_1_PEGDA_0_AlO3_0_LiTFSI/2024_9_13_12_47_23_C1_RUN1/2024_9_13_12_47_23_A1_RUN1_C01.mpr | C:\Users\jimenez45\OneDrive - LLNL\General - High-Throughput Polymer Electrolytes DIW\Database of polymer electrolytes\20240913_9_PEGMEA_1_PEGDA_0_AlO3_0_LiTFSI/2024_9_13_12_51_37_C1_RUN2/2024_9_13_12_51_37_A1_RUN2_C01.mpr | C:\Users\jimenez45\OneDrive - LLNL\General - High-Throughput Polymer Electrolytes DIW\Database of polymer electrolytes\20240913_9_PEGMEA_1_PEGDA_0_AlO3_0_LiTFSI/2024_9_13_12_55_50_C1_RUN3/2024_9_13_12_55_50_A1_RUN3_C01.mpr | C:\Users\jimenez45\OneDrive - LLNL\General - High-Throughput Polymer Electrolytes DIW\Database of polymer electrolytes\20240913_9_PEGMEA_1_PEGDA_0_AlO3_0_LiTFSI/2024_9_13_13_0_2_C1_RUN4/2024_9_13_13_0_2_A1_RUN4_C01.mpr
| 2024-09-13 | Bulk cast |  | 73.5 | 34 | PEGMEA | 550 | 0.9 | PEGDA | 250 | 0.1 | NA | NA | LiTFSI | 0 | AlO3 | 15 | PEGMEA | 550 | 0.9 | PEGDA | 250 | 0.1 | NA | NA | LiTFSI | 0 | AlO3 | 15 | NA | 0 | 1 | NA | I-819 | 1 | NA | 0 |  |  | 1.14 | 1.15 | 1.26 | 0.028 | SS_379 | [6 empty] | C:\Users\jimenez45\OneDrive - LLNL\General - High-Throughput Polymer Electrolytes DIW\Database of polymer electrolytes\20240913_9_PEGMEA_1_PEGDA_0_AlO3_0_LiTFSI/2024_9_13_13_12_43_D1_RUN3/2024_9_13_13_12_43_B1_RUN3_C01.mpr | C:\Users\jimenez45\OneDrive - LLNL\General - High-Throughput Polymer Electrolytes DIW\Database of polymer electrolytes\20240913_9_PEGMEA_1_PEGDA_0_AlO3_0_LiTFSI/2024_9_13_13_16_56_D1_RUN4/2024_9_13_13_16_56_B1_RUN4_C01.mpr | C:\Users\jimenez45\OneDrive - LLNL\General - High-Throughput Polymer Electrolytes DIW\Database of polymer electrolytes\20240913_9_PEGMEA_1_PEGDA_0_AlO3_0_LiTFSI/2024_9_13_13_4_17_D1_RUN1/2024_9_13_13_4_17_B1_RUN1_C01.mpr | C:\Users\jimenez45\OneDrive - LLNL\General - High-Throughput Polymer Electrolytes DIW\Database of polymer electrolytes\20240913_9_PEGMEA_1_PEGDA_0_AlO3_0_LiTFSI/2024_9_13_13_8_30_D1_RUN2/2024_9_13_13_8_30_B1_RUN2_C01.mpr
| 2024-09-13 | Bulk cast |  | 73.5 | 34 | PEGMEA | 550 | 0.9 | PEGDA | 250 | 0.1 | NA | NA | LiTFSI | 0 | AlO3 | 15 | PEGMEA | 550 | 0.9 | PEGDA | 250 | 0.1 | NA | NA | LiTFSI | 0 | AlO3 | 15 | NA | 0 | 1 | NA | I-819 | 1 | NA | 0 |  |  | 1.12 | 1.08 | 1.28 | 0.028 | SS_380 | [6 empty] | C:\Users\jimenez45\OneDrive - LLNL\General - High-Throughput Polymer Electrolytes DIW\Database of polymer electrolytes\20240913_9_PEGMEA_1_PEGDA_0_AlO3_0_LiTFSI/2024_9_13_13_29_3_E1_RUN1/2024_9_13_13_29_3_A1_RUN1_C01.mpr | C:\Users\jimenez45\OneDrive - LLNL\General - High-Throughput Polymer Electrolytes DIW\Database of polymer electrolytes\20240913_9_PEGMEA_1_PEGDA_0_AlO3_0_LiTFSI/2024_9_13_13_33_16_E1_RUN2/2024_9_13_13_33_16_A1_RUN2_C01.mpr | C:\Users\jimenez45\OneDrive - LLNL\General - High-Throughput Polymer Electrolytes DIW\Database of polymer electrolytes\20240913_9_PEGMEA_1_PEGDA_0_AlO3_0_LiTFSI/2024_9_13_13_37_29_E1_RUN3/2024_9_13_13_37_29_A1_RUN3_C01.mpr | C:\Users\jimenez45\OneDrive - LLNL\General - High-Throughput Polymer Electrolytes DIW\Database of polymer electrolytes\20240913_9_PEGMEA_1_PEGDA_0_AlO3_0_LiTFSI/2024_9_13_13_41_42_E1_RUN4/2024_9_13_13_41_42_A1_RUN4_C01.mpr
| 2024-09-13 | Bulk cast |  | 73.5 | 34 | PEGMEA | 550 | 0.9 | PEGDA | 250 | 0.1 | NA | NA | LiTFSI | 0 | AlO3 | 15 | PEGMEA | 550 | 0.9 | PEGDA | 250 | 0.1 | NA | NA | LiTFSI | 0 | AlO3 | 15 | NA | 0 | 1 | NA | I-819 | 1 | NA | 0 |  |  | 1.2 | 1.35 | 1.28 | 0.028 | SS_381 | [6 empty] | C:\Users\jimenez45\OneDrive - LLNL\General - High-Throughput Polymer Electrolytes DIW\Database of polymer electrolytes\20240913_9_PEGMEA_1_PEGDA_0_AlO3_0_LiTFSI/2024_9_13_13_45_57_F1_RUN1/2024_9_13_13_45_57_B1_RUN1_C01.mpr | C:\Users\jimenez45\OneDrive - LLNL\General - High-Throughput Polymer Electrolytes DIW\Database of polymer electrolytes\20240913_9_PEGMEA_1_PEGDA_0_AlO3_0_LiTFSI/2024_9_13_13_50_10_F1_RUN2/2024_9_13_13_50_10_B1_RUN2_C01.mpr | C:\Users\jimenez45\OneDrive - LLNL\General - High-Throughput Polymer Electrolytes DIW\Database of polymer electrolytes\20240913_9_PEGMEA_1_PEGDA_0_AlO3_0_LiTFSI/2024_9_13_13_54_23_F1_RUN3/2024_9_13_13_54_23_B1_RUN3_C01.mpr | C:\Users\jimenez45\OneDrive - LLNL\General - High-Throughput Polymer Electrolytes DIW\Database of polymer electrolytes\20240913_9_PEGMEA_1_PEGDA_0_AlO3_0_LiTFSI/2024_9_13_13_58_36_F1_RUN4/2024_9_13_13_58_36_B1_RUN4_C01.mpr
| 2024-09-13 | Bulk cast |  | 73.5 | 34 | PEGMEA | 550 | 0.9 | PEGDA | 250 | 0.1 | NA | NA | LiTFSI | 0 | AlO3 | 15 | PEGMEA | 550 | 0.9 | PEGDA | 250 | 0.1 | NA | NA | LiTFSI | 0 | AlO3 | 15 | NA | 0 | 1 | NA | I-819 | 1 | NA | 0 |  |  | 1.05 | 1.29 | 1.03 | 0.028 | SS_382 | [6 empty] | C:\Users\jimenez45\OneDrive - LLNL\General - High-Throughput Polymer Electrolytes DIW\Database of polymer electrolytes\20240913_9_PEGMEA_1_PEGDA_0_AlO3_0_LiTFSI/2024_9_13_14_12_36_G1_RUN2/2024_9_13_14_12_36_A1_RUN2_C01.mpr | C:\Users\jimenez45\OneDrive - LLNL\General - High-Throughput Polymer Electrolytes DIW\Database of polymer electrolytes\20240913_9_PEGMEA_1_PEGDA_0_AlO3_0_LiTFSI/2024_9_13_14_16_49_G1_RUN3/2024_9_13_14_16_49_A1_RUN3_C01.mpr | C:\Users\jimenez45\OneDrive - LLNL\General - High-Throughput Polymer Electrolytes DIW\Database of polymer electrolytes\20240913_9_PEGMEA_1_PEGDA_0_AlO3_0_LiTFSI/2024_9_13_14_21_2_G1_RUN4/2024_9_13_14_21_2_A1_RUN4_C01.mpr | C:\Users\jimenez45\OneDrive - LLNL\General - High-Throughput Polymer Electrolytes DIW\Database of polymer electrolytes\20240913_9_PEGMEA_1_PEGDA_0_AlO3_0_LiTFSI/2024_9_13_14_8_23_G1_RUN1/2024_9_13_14_8_23_A1_RUN1_C01.mpr
| 2024-09-13 | Bulk cast |  | 73.5 | 34 | PEGMEA | 550 | 0.9 | PEGDA | 250 | 0.1 | NA | NA | LiTFSI | 0 | AlO3 | 15 | PEGMEA | 550 | 0.9 | PEGDA | 250 | 0.1 | NA | NA | LiTFSI | 0 | AlO3 | 15 | NA | 0 | 1 | NA | I-819 | 1 | NA | 0 |  |  | 1.23 | 1.15 | 1.23 | 0.028 | SS_383 | [6 empty] | C:\Users\jimenez45\OneDrive - LLNL\General - High-Throughput Polymer Electrolytes DIW\Database of polymer electrolytes\20240913_9_PEGMEA_1_PEGDA_0_AlO3_0_LiTFSI/2024_9_13_14_25_16_H1_RUN1/2024_9_13_14_25_16_B1_RUN1_C01.mpr | C:\Users\jimenez45\OneDrive - LLNL\General - High-Throughput Polymer Electrolytes DIW\Database of polymer electrolytes\20240913_9_PEGMEA_1_PEGDA_0_AlO3_0_LiTFSI/2024_9_13_14_29_29_H1_RUN2/2024_9_13_14_29_29_B1_RUN2_C01.mpr | C:\Users\jimenez45\OneDrive - LLNL\General - High-Throughput Polymer Electrolytes DIW\Database of polymer electrolytes\20240913_9_PEGMEA_1_PEGDA_0_AlO3_0_LiTFSI/2024_9_13_14_33_42_H1_RUN3/2024_9_13_14_33_42_B1_RUN3_C01.mpr | C:\Users\jimenez45\OneDrive - LLNL\General - High-Throughput Polymer Electrolytes DIW\Database of polymer electrolytes\20240913_9_PEGMEA_1_PEGDA_0_AlO3_0_LiTFSI/2024_9_13_14_37_55_H1_RUN4/2024_9_13_14_37_55_B1_RUN4_C01.mpr
| 2024-09-13 | Bulk cast |  | 73.5 | 34 | PEGMEA | 550 | 0.9 | PEGDA | 250 | 0.1 | NA | NA | LiTFSI | 0 | AlO3 | 15 | PEGMEA | 550 | 0.9 | PEGDA | 250 | 0.1 | NA | NA | LiTFSI | 0 | AlO3 | 15 | NA | 0 | 1 | NA | I-819 | 1 | NA | 0 |  |  | 1.9 | 2.04 | 1.78 | 0.028 | SS_384 | [6 empty] | C:\Users\jimenez45\OneDrive - LLNL\General - High-Throughput Polymer Electrolytes DIW\Database of polymer electrolytes\20240913_9_PEGMEA_1_PEGDA_0_AlO3_0_LiTFSI/2024_9_13_14_56_51_A2_RUN1/2024_9_13_14_56_51_A1_RUN1_C01.mpr | C:\Users\jimenez45\OneDrive - LLNL\General - High-Throughput Polymer Electrolytes DIW\Database of polymer electrolytes\20240913_9_PEGMEA_1_PEGDA_0_AlO3_0_LiTFSI/2024_9_13_15_1_4_A2_RUN2/2024_9_13_15_1_4_A1_RUN2_C01.mpr | C:\Users\jimenez45\OneDrive - LLNL\General - High-Throughput Polymer Electrolytes DIW\Database of polymer electrolytes\20240913_9_PEGMEA_1_PEGDA_0_AlO3_0_LiTFSI/2024_9_13_15_5_17_A2_RUN3/2024_9_13_15_5_17_A1_RUN3_C01.mpr | C:\Users\jimenez45\OneDrive - LLNL\General - High-Throughput Polymer Electrolytes DIW\Database of polymer electrolytes\20240913_9_PEGMEA_1_PEGDA_0_AlO3_0_LiTFSI/2024_9_13_15_9_30_A2_RUN4/2024_9_13_15_9_30_A1_RUN4_C01.mpr
| 2024-09-13 | Bulk cast |  | 73.5 | 34 | PEGMEA | 550 | 0.9 | PEGDA | 250 | 0.1 | NA | NA | LiTFSI | 0 | AlO3 | 15 | PEGMEA | 550 | 0.9 | PEGDA | 250 | 0.1 | NA | NA | LiTFSI | 0 | AlO3 | 15 | NA | 0 | 1 | NA | I-819 | 1 | NA | 0 |  |  | 1.39 | 1.21 | 1.17 | 0.028 | SS_385 | [6 empty] | C:\Users\jimenez45\OneDrive - LLNL\General - High-Throughput Polymer Electrolytes DIW\Database of polymer electrolytes\20240913_9_PEGMEA_1_PEGDA_0_AlO3_0_LiTFSI/2024_9_13_15_13_44_B2_RUN1/2024_9_13_15_13_44_B1_RUN1_C01.mpr | C:\Users\jimenez45\OneDrive - LLNL\General - High-Throughput Polymer Electrolytes DIW\Database of polymer electrolytes\20240913_9_PEGMEA_1_PEGDA_0_AlO3_0_LiTFSI/2024_9_13_15_17_57_B2_RUN2/2024_9_13_15_17_57_B1_RUN2_C01.mpr | C:\Users\jimenez45\OneDrive - LLNL\General - High-Throughput Polymer Electrolytes DIW\Database of polymer electrolytes\20240913_9_PEGMEA_1_PEGDA_0_AlO3_0_LiTFSI/2024_9_13_15_22_10_B2_RUN3/2024_9_13_15_22_10_B1_RUN3_C01.mpr | C:\Users\jimenez45\OneDrive - LLNL\General - High-Throughput Polymer Electrolytes DIW\Database of polymer electrolytes\20240913_9_PEGMEA_1_PEGDA_0_AlO3_0_LiTFSI/2024_9_13_15_26_23_B2_RUN4/2024_9_13_15_26_23_B1_RUN4_C01.mpr
| 2024-09-13 | Bulk cast |  | 73.5 | 34 | PEGMEA | 550 | 0.9 | PEGDA | 250 | 0.1 | NA | NA | LiTFSI | 0 | AlO3 | 15 | PEGMEA | 550 | 0.9 | PEGDA | 250 | 0.1 | NA | NA | LiTFSI | 0 | AlO3 | 15 | NA | 0 | 1 | NA | I-819 | 1 | NA | 0 |  |  | 1.38 | 1.76 | 1.46 | 0.028 | SS_386 | [6 empty] | C:\Users\jimenez45\OneDrive - LLNL\General - High-Throughput Polymer Electrolytes DIW\Database of polymer electrolytes\20240913_9_PEGMEA_1_PEGDA_0_AlO3_0_LiTFSI/2024_9_13_15_30_38_C2_RUN1/2024_9_13_15_30_38_C1_RUN1_C01.mpr | C:\Users\jimenez45\OneDrive - LLNL\General - High-Throughput Polymer Electrolytes DIW\Database of polymer electrolytes\20240913_9_PEGMEA_1_PEGDA_0_AlO3_0_LiTFSI/2024_9_13_15_34_51_C2_RUN2/2024_9_13_15_34_51_C1_RUN2_C01.mpr | C:\Users\jimenez45\OneDrive - LLNL\General - High-Throughput Polymer Electrolytes DIW\Database of polymer electrolytes\20240913_9_PEGMEA_1_PEGDA_0_AlO3_0_LiTFSI/2024_9_13_15_39_4_C2_RUN3/2024_9_13_15_39_4_C1_RUN3_C01.mpr | C:\Users\jimenez45\OneDrive - LLNL\General - High-Throughput Polymer Electrolytes DIW\Database of polymer electrolytes\20240913_9_PEGMEA_1_PEGDA_0_AlO3_0_LiTFSI/2024_9_13_15_43_17_C2_RUN4/2024_9_13_15_43_17_C1_RUN4_C01.mpr
| 2024-09-13 | Bulk cast |  | 73.5 | 34 | PEGMEA | 550 | 0.9 | PEGDA | 250 | 0.1 | NA | NA | LiTFSI | 0 | AlO3 | 15 | PEGMEA | 550 | 0.9 | PEGDA | 250 | 0.1 | NA | NA | LiTFSI | 0 | AlO3 | 15 | NA | 0 | 1 | NA | I-819 | 1 | NA | 0 |  |  | 1.62 | 1.72 | 1.47 | 0.028 | SS_387 | [6 empty] | C:\Users\jimenez45\OneDrive - LLNL\General - High-Throughput Polymer Electrolytes DIW\Database of polymer electrolytes\20240913_9_PEGMEA_1_PEGDA_0_AlO3_0_LiTFSI/2024_9_13_15_47_31_D2_RUN1/2024_9_13_15_47_31_D1_RUN1_C01.mpr | C:\Users\jimenez45\OneDrive - LLNL\General - High-Throughput Polymer Electrolytes DIW\Database of polymer electrolytes\20240913_9_PEGMEA_1_PEGDA_0_AlO3_0_LiTFSI/2024_9_13_15_51_44_D2_RUN2/2024_9_13_15_51_44_D1_RUN2_C01.mpr | C:\Users\jimenez45\OneDrive - LLNL\General - High-Throughput Polymer Electrolytes DIW\Database of polymer electrolytes\20240913_9_PEGMEA_1_PEGDA_0_AlO3_0_LiTFSI/2024_9_13_15_55_57_D2_RUN3/2024_9_13_15_55_57_D1_RUN3_C01.mpr | C:\Users\jimenez45\OneDrive - LLNL\General - High-Throughput Polymer Electrolytes DIW\Database of polymer electrolytes\20240913_9_PEGMEA_1_PEGDA_0_AlO3_0_LiTFSI/2024_9_13_16_0_10_D2_RUN4/2024_9_13_16_0_10_D1_RUN4_C01.mpr
| 2024-09-13 | Bulk cast |  | 73.5 | 34 | PEGMEA | 550 | 0.9 | PEGDA | 250 | 0.1 | NA | NA | LiTFSI | 0 | AlO3 | 15 | PEGMEA | 550 | 0.9 | PEGDA | 250 | 0.1 | NA | NA | LiTFSI | 0 | AlO3 | 15 | NA | 0 | 1 | NA | I-819 | 1 | NA | 0 |  |  | 1.22 | 1.16 | 1.12 | 0.028 | SS_388 | [6 empty] | C:\Users\jimenez45\OneDrive - LLNL\General - High-Throughput Polymer Electrolytes DIW\Database of polymer electrolytes\20240913_9_PEGMEA_1_PEGDA_0_AlO3_0_LiTFSI/2024_9_13_16_12_50_E2_RUN3/2024_9_13_16_12_50_E1_RUN3_C01.mpr | C:\Users\jimenez45\OneDrive - LLNL\General - High-Throughput Polymer Electrolytes DIW\Database of polymer electrolytes\20240913_9_PEGMEA_1_PEGDA_0_AlO3_0_LiTFSI/2024_9_13_16_17_3_E2_RUN4/2024_9_13_16_17_3_E1_RUN4_C01.mpr | C:\Users\jimenez45\OneDrive - LLNL\General - High-Throughput Polymer Electrolytes DIW\Database of polymer electrolytes\20240913_9_PEGMEA_1_PEGDA_0_AlO3_0_LiTFSI/2024_9_13_16_4_24_E2_RUN1/2024_9_13_16_4_24_E1_RUN1_C01.mpr | C:\Users\jimenez45\OneDrive - LLNL\General - High-Throughput Polymer Electrolytes DIW\Database of polymer electrolytes\20240913_9_PEGMEA_1_PEGDA_0_AlO3_0_LiTFSI/2024_9_13_16_8_37_E2_RUN2/2024_9_13_16_8_37_E1_RUN2_C01.mpr
| 2024-09-13 | Bulk cast |  | 73.5 | 34 | PEGMEA | 550 | 0.9 | PEGDA | 250 | 0.1 | NA | NA | LiTFSI | 0 | AlO3 | 15 | PEGMEA | 550 | 0.9 | PEGDA | 250 | 0.1 | NA | NA | LiTFSI | 0 | AlO3 | 15 | NA | 0 | 1 | NA | I-819 | 1 | NA | 0 |  |  | 1.81 | 1.86 | 2.03 | 0.028 | SS_389 | [6 empty] | C:\Users\jimenez45\OneDrive - LLNL\General - High-Throughput Polymer Electrolytes DIW\Database of polymer electrolytes\20240913_9_PEGMEA_1_PEGDA_0_AlO3_0_LiTFSI/2024_9_13_16_21_18_F2_RUN1/2024_9_13_16_21_18_F1_RUN1_C01.mpr | C:\Users\jimenez45\OneDrive - LLNL\General - High-Throughput Polymer Electrolytes DIW\Database of polymer electrolytes\20240913_9_PEGMEA_1_PEGDA_0_AlO3_0_LiTFSI/2024_9_13_16_25_31_F2_RUN2/2024_9_13_16_25_31_F1_RUN2_C01.mpr | C:\Users\jimenez45\OneDrive - LLNL\General - High-Throughput Polymer Electrolytes DIW\Database of polymer electrolytes\20240913_9_PEGMEA_1_PEGDA_0_AlO3_0_LiTFSI/2024_9_13_16_29_44_F2_RUN3/2024_9_13_16_29_44_F1_RUN3_C01.mpr | C:\Users\jimenez45\OneDrive - LLNL\General - High-Throughput Polymer Electrolytes DIW\Database of polymer electrolytes\20240913_9_PEGMEA_1_PEGDA_0_AlO3_0_LiTFSI/2024_9_13_16_33_57_F1_RUN4/2024_9_13_16_33_57_F1_RUN4_C01.mpr
| 2024-09-13 | Bulk cast |  | 73.5 | 34 | PEGMEA | 550 | 0.9 | PEGDA | 250 | 0.1 | NA | NA | LiTFSI | 0 | AlO3 | 15 | PEGMEA | 550 | 0.9 | PEGDA | 250 | 0.1 | NA | NA | LiTFSI | 0 | AlO3 | 15 | NA | 0 | 1 | NA | I-819 | 1 | NA | 0 |  |  | 2.44 | 2 | 1.98 | 0.028 | SS_390 | [6 empty] | C:\Users\jimenez45\OneDrive - LLNL\General - High-Throughput Polymer Electrolytes DIW\Database of polymer electrolytes\20240913_9_PEGMEA_1_PEGDA_0_AlO3_0_LiTFSI/2024_9_13_16_38_11_G2_RUN1/2024_9_13_16_38_11_G1_RUN1_C01.mpr | C:\Users\jimenez45\OneDrive - LLNL\General - High-Throughput Polymer Electrolytes DIW\Database of polymer electrolytes\20240913_9_PEGMEA_1_PEGDA_0_AlO3_0_LiTFSI/2024_9_13_16_42_24_G2_RUN2/2024_9_13_16_42_24_G1_RUN2_C01.mpr | C:\Users\jimenez45\OneDrive - LLNL\General - High-Throughput Polymer Electrolytes DIW\Database of polymer electrolytes\20240913_9_PEGMEA_1_PEGDA_0_AlO3_0_LiTFSI/2024_9_13_16_46_37_G2_RUN3/2024_9_13_16_46_37_G1_RUN3_C01.mpr | C:\Users\jimenez45\OneDrive - LLNL\General - High-Throughput Polymer Electrolytes DIW\Database of polymer electrolytes\20240913_9_PEGMEA_1_PEGDA_0_AlO3_0_LiTFSI/2024_9_13_16_50_50_G2_RUN4/2024_9_13_16_50_50_G1_RUN4_C01.mpr
| 2024-09-13 | Bulk cast |  | 73.5 | 34 | PEGMEA | 550 | 0.9 | PEGDA | 250 | 0.1 | NA | NA | LiTFSI | 0 | AlO3 | 15 | PEGMEA | 550 | 0.9 | PEGDA | 250 | 0.1 | NA | NA | LiTFSI | 0 | AlO3 | 15 | NA | 0 | 1 | NA | I-819 | 1 | NA | 0 |  |  | 2 | 2.29 | 1.86 | 0.028 | SS_391 | [6 empty] | C:\Users\jimenez45\OneDrive - LLNL\General - High-Throughput Polymer Electrolytes DIW\Database of polymer electrolytes\20240913_9_PEGMEA_1_PEGDA_0_AlO3_0_LiTFSI/2024_9_13_16_55_5_H2_RUN1/2024_9_13_16_55_5_H1_RUN1_C01.mpr | C:\Users\jimenez45\OneDrive - LLNL\General - High-Throughput Polymer Electrolytes DIW\Database of polymer electrolytes\20240913_9_PEGMEA_1_PEGDA_0_AlO3_0_LiTFSI/2024_9_13_16_59_18_H2_RUN2/2024_9_13_16_59_18_H1_RUN2_C01.mpr | C:\Users\jimenez45\OneDrive - LLNL\General - High-Throughput Polymer Electrolytes DIW\Database of polymer electrolytes\20240913_9_PEGMEA_1_PEGDA_0_AlO3_0_LiTFSI/2024_9_13_17_3_31_H2_RUN3/2024_9_13_17_3_31_H1_RUN3_C01.mpr | C:\Users\jimenez45\OneDrive - LLNL\General - High-Throughput Polymer Electrolytes DIW\Database of polymer electrolytes\20240913_9_PEGMEA_1_PEGDA_0_AlO3_0_LiTFSI/2024_9_13_17_7_44_H2_RUN4/2024_9_13_17_7_44_H1_RUN4_C01.mpr
| 2024-09-24 | Coin cell | 2 | N/A | NA | PEGMEA | 550 | 0.9 | PEGDA | 250 | 0.1 | NA | NA | LiTFSI | 20 | aerosil 380 | 15 | PEGMEA | 550 | 0.9 | PEGDA | 250 | 0.1 | NA | NA | LiTFSI | 20 | aerosil 380 | 0 | NA | 0 | 1 | NA | I-819 | 1 | NA | 0 |  |  | 0.215 | 0.216 | 0.214 | 1.89 | SS_392 | 3815 | 3923.535 | 3983.87 | 3908.017 | 2.897314e-06 |  | C:\Users\Tzintzun1\OneDrive - LLNL\Desktop\0-15wt% AE380 0 salt | C:\Users\Tzintzun1\OneDrive - LLNL\Desktop\0-15wt% AE380 0 salt | C:\Users\Tzintzun1\OneDrive - LLNL\Desktop\0-15wt% AE380 0 salt | C:\Users\jimenez45\OneDrive - LLNL\General - High-Throughput Polymer Electrolytes DIW\Database of polymer electrolytes\20240913_9_PEGMEA_1_PEGDA_0_AlO3_0_LiTFSI/2024_9_13_17_7_44_H2_RUN4/2024_9_13_17_7_44_H1_RUN4_C01.mpr
| 2024-09-24 | Coin cell | 2 | N/A | NA | PEGMEA | 550 | 0.9 | PEGDA | 250 | 0.1 | NA | NA | LiTFSI | 20 | aerosil 380 | 15 | PEGMEA | 550 | 0.9 | PEGDA | 250 | 0.1 | NA | NA | LiTFSI | 20 | aerosil 380 | 0 | NA | 0 | 1 | NA | I-819 | 1 | NA | 0 |  |  | 0.215 | 0.216 | 0.214 | 1.89 | SS_393 | 4103.9 | 4208.95 | 4262.61 | 4191.82 | 2.701154e-06 |  | C:\Users\Tzintzun1\OneDrive - LLNL\Desktop\0-15wt% AE380 0 salt | C:\Users\Tzintzun1\OneDrive - LLNL\Desktop\0-15wt% AE380 0 salt | C:\Users\Tzintzun1\OneDrive - LLNL\Desktop\0-15wt% AE380 0 salt
| 2024-09-24 | Coin cell | 2 | N/A | NA | PEGMEA | 550 | 0.9 | PEGDA | 250 | 0.1 | NA | NA | LiTFSI | 20 | aerosil 380 | 15 | PEGMEA | 550 | 0.9 | PEGDA | 250 | 0.1 | NA | NA | LiTFSI | 20 | aerosil 380 | 2.142857 | NA | 0 | 1 | NA | I-819 | 1 | NA | 0 |  |  | 0.215 | 0.216 | 0.214 | 1.89 | SS_394 | 5466.32 | 5635.85 | 5719.8 | 5607.323 | 2.019279e-06 |  | C:\Users\Tzintzun1\OneDrive - LLNL\Desktop\0-15wt% AE380 0 salt | C:\Users\Tzintzun1\OneDrive - LLNL\Desktop\0-15wt% AE380 0 salt | C:\Users\Tzintzun1\OneDrive - LLNL\Desktop\0-15wt% AE380 0 salt
| 2024-09-24 | Coin cell | 2 | N/A | NA | PEGMEA | 550 | 0.9 | PEGDA | 250 | 0.1 | NA | NA | LiTFSI | 20 | aerosil 380 | 15 | PEGMEA | 550 | 0.9 | PEGDA | 250 | 0.1 | NA | NA | LiTFSI | 20 | aerosil 380 | 2.142857 | NA | 0 | 1 | NA | I-819 | 1 | NA | 0 |  |  | 0.215 | 0.216 | 0.214 | 1.89 | SS_395 | 5131 | 5250 | 5318 | 5233 | 2.163721e-06 |  | C:\Users\Tzintzun1\OneDrive - LLNL\Desktop\0-15wt% AE380 0 salt | C:\Users\Tzintzun1\OneDrive - LLNL\Desktop\0-15wt% AE380 0 salt | C:\Users\Tzintzun1\OneDrive - LLNL\Desktop\0-15wt% AE380 0 salt
| 2024-09-24 | Coin cell | 2 | N/A | NA | PEGMEA | 550 | 0.9 | PEGDA | 250 | 0.1 | NA | NA | LiTFSI | 20 | aerosil 380 | 15 | PEGMEA | 550 | 0.9 | PEGDA | 250 | 0.1 | NA | NA | LiTFSI | 20 | aerosil 380 | 4.285714 | NA | 0 | 1 | NA | I-819 | 1 | NA | 0 |  |  | 0.215 | 0.216 | 0.214 | 1.89 | SS_396 | 4751 | 5091.61 | 5260 | 5034.203 | 2.249164e-06 |  | C:\Users\Tzintzun1\OneDrive - LLNL\Desktop\0-15wt% AE380 0 salt | C:\Users\Tzintzun1\OneDrive - LLNL\Desktop\0-15wt% AE380 0 salt | C:\Users\Tzintzun1\OneDrive - LLNL\Desktop\0-15wt% AE380 0 salt
| 2024-09-24 | Coin cell | 2 | N/A | NA | PEGMEA | 550 | 0.9 | PEGDA | 250 | 0.1 | NA | NA | LiTFSI | 20 | aerosil 380 | 15 | PEGMEA | 550 | 0.9 | PEGDA | 250 | 0.1 | NA | NA | LiTFSI | 20 | aerosil 380 | 4.285714 | NA | 0 | 1 | NA | I-819 | 1 | NA | 0 |  |  | 0.215 | 0.216 | 0.214 | 1.89 | SS_397 | 5447.9 | 5738.3 | 5888.1 | 5691.433 | 1.989438e-06 |  | C:\Users\Tzintzun1\OneDrive - LLNL\Desktop\0-15wt% AE380 0 salt | C:\Users\Tzintzun1\OneDrive - LLNL\Desktop\0-15wt% AE380 0 salt | C:\Users\Tzintzun1\OneDrive - LLNL\Desktop\0-15wt% AE380 0 salt
| 2024-09-24 | Coin cell | 2 | N/A | NA | PEGMEA | 550 | 0.9 | PEGDA | 250 | 0.1 | NA | NA | LiTFSI | 20 | aerosil 380 | 15 | PEGMEA | 550 | 0.9 | PEGDA | 250 | 0.1 | NA | NA | LiTFSI | 20 | aerosil 380 | 6.428571 | NA | 0 | 1 | NA | I-819 | 1 | NA | 0 |  |  | 0.215 | 0.216 | 0.214 | 1.89 | SS_398 | 5277.97 | 5514.6 | 5638.59 | 5477.053 | 2.067307e-06 |  | C:\Users\Tzintzun1\OneDrive - LLNL\Desktop\0-15wt% AE380 0 salt | C:\Users\Tzintzun1\OneDrive - LLNL\Desktop\0-15wt% AE380 0 salt | C:\Users\Tzintzun1\OneDrive - LLNL\Desktop\0-15wt% AE380 0 salt
| 2024-09-24 | Coin cell | 2 | N/A | NA | PEGMEA | 550 | 0.9 | PEGDA | 250 | 0.1 | NA | NA | LiTFSI | 20 | aerosil 380 | 15 | PEGMEA | 550 | 0.9 | PEGDA | 250 | 0.1 | NA | NA | LiTFSI | 20 | aerosil 380 | 6.428571 | NA | 0 | 1 | NA | I-819 | 1 | NA | 0 |  |  | 0.215 | 0.216 | 0.214 | 1.89 | SS_399 | 5371.4 | 5523.36 | 5599.65 | 5498.137 | 2.05938e-06 |  | C:\Users\Tzintzun1\OneDrive - LLNL\Desktop\0-15wt% AE380 0 salt | C:\Users\Tzintzun1\OneDrive - LLNL\Desktop\0-15wt% AE380 0 salt | C:\Users\Tzintzun1\OneDrive - LLNL\Desktop\0-15wt% AE380 0 salt
| 2024-09-24 | Coin cell | 2 | N/A | NA | PEGMEA | 550 | 0.9 | PEGDA | 250 | 0.1 | NA | NA | LiTFSI | 20 | aerosil 380 | 15 | PEGMEA | 550 | 0.9 | PEGDA | 250 | 0.1 | NA | NA | LiTFSI | 20 | aerosil 380 | 8.571429 | NA | 0 | 1 | NA | I-819 | 1 | NA | 0 |  |  | 0.215 | 0.216 | 0.214 | 1.89 | SS_400 | 5370.84 | 5418.29 | 5454.01 | 5414.38 | 2.091237e-06 |  | C:\Users\Tzintzun1\OneDrive - LLNL\Desktop\0-15wt% AE380 0 salt | C:\Users\Tzintzun1\OneDrive - LLNL\Desktop\0-15wt% AE380 0 salt | C:\Users\Tzintzun1\OneDrive - LLNL\Desktop\0-15wt% AE380 0 salt
| 2024-09-24 | Coin cell | 2 | N/A | NA | PEGMEA | 550 | 0.9 | PEGDA | 250 | 0.1 | NA | NA | LiTFSI | 20 | aerosil 380 | 15 | PEGMEA | 550 | 0.9 | PEGDA | 250 | 0.1 | NA | NA | LiTFSI | 20 | aerosil 380 | 8.571429 | NA | 0 | 1 | NA | I-819 | 1 | NA | 0 |  |  | 0.215 | 0.216 | 0.214 | 1.89 | SS_401 | 6185.14 | 6229.99 | 6263.3 | 6226.143 | 1.818582e-06 |  | C:\Users\Tzintzun1\OneDrive - LLNL\Desktop\0-15wt% AE380 0 salt | C:\Users\Tzintzun1\OneDrive - LLNL\Desktop\0-15wt% AE380 0 salt | C:\Users\Tzintzun1\OneDrive - LLNL\Desktop\0-15wt% AE380 0 salt
| 2024-09-24 | Coin cell | 2 | N/A | NA | PEGMEA | 550 | 0.9 | PEGDA | 250 | 0.1 | NA | NA | LiTFSI | 20 | aerosil 380 | 15 | PEGMEA | 550 | 0.9 | PEGDA | 250 | 0.1 | NA | NA | LiTFSI | 20 | aerosil 380 | 10.71429 | NA | 0 | 1 | NA | I-819 | 1 | NA | 0 |  |  | 0.215 | 0.216 | 0.214 | 1.89 | SS_402 | 6188.01 | 6382.58 | 6390.45 | 6320.347 | 1.791476e-06 |  | C:\Users\Tzintzun1\OneDrive - LLNL\Desktop\0-15wt% AE380 0 salt | C:\Users\Tzintzun1\OneDrive - LLNL\Desktop\0-15wt% AE380 0 salt | C:\Users\Tzintzun1\OneDrive - LLNL\Desktop\0-15wt% AE380 0 salt
| 2024-09-24 | Coin cell | 2 | N/A | NA | PEGMEA | 550 | 0.9 | PEGDA | 250 | 0.1 | NA | NA | LiTFSI | 20 | aerosil 380 | 15 | PEGMEA | 550 | 0.9 | PEGDA | 250 | 0.1 | NA | NA | LiTFSI | 20 | aerosil 380 | 10.71429 | NA | 0 | 1 | NA | I-819 | 1 | NA | 0 |  |  | 0.215 | 0.216 | 0.214 | 1.89 | SS_403 | 5568.52 | 5811.68 | 5943.52 | 5774.573 | 1.960794e-06 |  | C:\Users\Tzintzun1\OneDrive - LLNL\Desktop\0-15wt% AE380 0 salt | C:\Users\Tzintzun1\OneDrive - LLNL\Desktop\0-15wt% AE380 0 salt | C:\Users\Tzintzun1\OneDrive - LLNL\Desktop\0-15wt% AE380 0 salt
| 2024-09-24 | Coin cell | 2 | N/A | NA | PEGMEA | 550 | 0.9 | PEGDA | 250 | 0.1 | NA | NA | LiTFSI | 20 | aerosil 380 | 15 | PEGMEA | 550 | 0.9 | PEGDA | 250 | 0.1 | NA | NA | LiTFSI | 20 | aerosil 380 | 12.85714 | NA | 0 | 1 | NA | I-819 | 1 | NA | 0 |  |  | 0.215 | 0.216 | 0.214 | 1.89 | SS_404 | 5916.3 | 6149.97 | 6277.17 | 6114.48 | 1.851793e-06 |  | C:\Users\Tzintzun1\OneDrive - LLNL\Desktop\0-15wt% AE380 0 salt | C:\Users\Tzintzun1\OneDrive - LLNL\Desktop\0-15wt% AE380 0 salt | C:\Users\Tzintzun1\OneDrive - LLNL\Desktop\0-15wt% AE380 0 salt
| 2024-09-24 | Coin cell | 2 | N/A | NA | PEGMEA | 550 | 0.9 | PEGDA | 250 | 0.1 | NA | NA | LiTFSI | 20 | aerosil 380 | 15 | PEGMEA | 550 | 0.9 | PEGDA | 250 | 0.1 | NA | NA | LiTFSI | 20 | aerosil 380 | 12.85714 | NA | 0 | 1 | NA | I-819 | 1 | NA | 0 |  |  | 0.215 | 0.216 | 0.214 | 1.89 | SS_405 | 5716.85 | 6018.79 | 6138.1 | 5957.913 | 1.900456e-06 |  | C:\Users\Tzintzun1\OneDrive - LLNL\Desktop\0-15wt% AE380 0 salt | C:\Users\Tzintzun1\OneDrive - LLNL\Desktop\0-15wt% AE380 0 salt | C:\Users\Tzintzun1\OneDrive - LLNL\Desktop\0-15wt% AE380 0 salt
| 2024-09-24 | Coin cell | 2 | N/A | NA | PEGMEA | 550 | 0.9 | PEGDA | 250 | 0.1 | NA | NA | LiTFSI | 20 | aerosil 380 | 15 | PEGMEA | 550 | 0.9 | PEGDA | 250 | 0.1 | NA | NA | LiTFSI | 20 | aerosil 380 | 15 | NA | 0 | 1 | NA | I-819 | 1 | NA | 0 |  |  | 0.215 | 0.216 | 0.214 | 1.89 | SS_406 | 6114.48 | 5957.913 | 6416.76 | 6565.59 | 1.72456e-06 |  | C:\Users\Tzintzun1\OneDrive - LLNL\Desktop\0-15wt% AE380 0 salt | C:\Users\Tzintzun1\OneDrive - LLNL\Desktop\0-15wt% AE380 0 salt | C:\Users\Tzintzun1\OneDrive - LLNL\Desktop\0-15wt% AE380 0 salt
| 2024-09-24 | Coin cell | 2 | N/A | NA | PEGMEA | 550 | 0.9 | PEGDA | 250 | 0.1 | NA | NA | LiTFSI | 20 | aerosil 380 | 15 | PEGMEA | 550 | 0.9 | PEGDA | 250 | 0.1 | NA | NA | LiTFSI | 20 | aerosil 380 | 15 | NA | 0 | 1 | NA | I-819 | 1 | NA | 0 |  |  | 0.215 | 0.216 | 0.214 | 1.89 | SS_407 | 6114.48 | 6416.76 | 6565.59 | 7389.663 | 1.532242e-06 |  | C:\Users\Tzintzun1\OneDrive - LLNL\Desktop\0-15wt% AE380 0 salt | C:\Users\Tzintzun1\OneDrive - LLNL\Desktop\0-15wt% AE380 0 salt | C:\Users\Tzintzun1\OneDrive - LLNL\Desktop\0-15wt% AE380 0 salt
| 2024-09-24 | Coin cell | 2 | N/A | NA | PEGMEA | 550 | 0.9 | PEGDA | 250 | 0.1 | NA | NA | LiTFSI | 20 | aerosil 380 | 15 | PEGMEA | 550 | 0.9 | PEGDA | 250 | 0.1 | NA | NA | LiTFSI | 20 | aerosil 380 | 0 | NA | 0 | 1 | NA | I-819 | 1 | NA | 0 |  |  | 0.215 | 0.216 | 0.214 | 1.89 | SS_408 | 3815 | 3923.535 | 3983.87 | 3908.017 | 2.897314e-06 |  | C:\Users\Tzintzun1\OneDrive - LLNL\Desktop\0-15wt% AE380 0 salt | C:\Users\Tzintzun1\OneDrive - LLNL\Desktop\0-15wt% AE380 0 salt | C:\Users\Tzintzun1\OneDrive - LLNL\Desktop\0-15wt% AE380 0 salt | C:\Users\jimenez45\OneDrive - LLNL\General - High-Throughput Polymer Electrolytes DIW\Database of polymer electrolytes\20240913_9_PEGMEA_1_PEGDA_0_AlO3_0_LiTFSI/2024_9_13_17_7_44_H2_RUN4/2024_9_13_17_7_44_H1_RUN4_C01.mpr
| 2024-10-03 | PCB print | 2 | N/A | NA | PEGMEA | 550 | 0.9 | PEGDA | 250 | 0.1 | NA | NA | LiTFSI | 0 | aerosil 380 | 15 | PEGMEA | 550 | 0.9 | PEGDA | 250 | 0.1 | NA | NA | LiTFSI | 0 | aerosil 380 | 0 | NA | 0 | 1 | NA | I-819 | 1 | NA | 0 |  |  | 1.05 | 1.29 | 1.03 | 1.89 | SS_409 | [6 empty] | C:\Users\jimenez45\OneDrive - LLNL\General - High-Throughput Polymer Electrolytes DIW\Database of polymer electrolytes\20241002_9_PEGMEA_1_PEGDA_0to15_Aerosil380_0_LiTFSI_100ppm_Inhibitor/2024_10_2_16_11_40_A1_RUN1/2024_10_2_16_11_40_A1_RUN1_C01.mpr | C:\Users\jimenez45\OneDrive - LLNL\General - High-Throughput Polymer Electrolytes DIW\Database of polymer electrolytes\20241002_9_PEGMEA_1_PEGDA_0to15_Aerosil380_0_LiTFSI_100ppm_Inhibitor/2024_10_2_16_14_31_A1_RUN2/2024_10_2_16_14_31_A1_RUN2_C01.mpr | C:\Users\jimenez45\OneDrive - LLNL\General - High-Throughput Polymer Electrolytes DIW\Database of polymer electrolytes\20241002_9_PEGMEA_1_PEGDA_0to15_Aerosil380_0_LiTFSI_100ppm_Inhibitor/2024_10_2_16_17_23_A1_RUN3/2024_10_2_16_17_23_A1_RUN3_C01.mpr | C:\Users\jimenez45\OneDrive - LLNL\General - High-Throughput Polymer Electrolytes DIW\Database of polymer electrolytes\20241002_9_PEGMEA_1_PEGDA_0to15_Aerosil380_0_LiTFSI_100ppm_Inhibitor/2024_10_2_16_20_15_A1_RUN4/2024_10_2_16_20_15_A1_RUN4_C01.mpr
| 2024-10-03 | PCB print | 2 | N/A | NA | PEGMEA | 550 | 0.9 | PEGDA | 250 | 0.1 | NA | NA | LiTFSI | 0 | aerosil 380 | 15 | PEGMEA | 550 | 0.9 | PEGDA | 250 | 0.1 | NA | NA | LiTFSI | 0 | aerosil 380 | 2.142857 | NA | 0 | 1 | NA | I-819 | 1 | NA | 0 |  |  | 1.05 | 1.29 | 1.03 | 1.89 | SS_410 | [6 empty] | C:\Users\jimenez45\OneDrive - LLNL\General - High-Throughput Polymer Electrolytes DIW\Database of polymer electrolytes\20241002_9_PEGMEA_1_PEGDA_0to15_Aerosil380_0_LiTFSI_100ppm_Inhibitor/2024_10_2_16_23_8_B1_RUN1/2024_10_2_16_23_8_B1_RUN1_C01.mpr | C:\Users\jimenez45\OneDrive - LLNL\General - High-Throughput Polymer Electrolytes DIW\Database of polymer electrolytes\20241002_9_PEGMEA_1_PEGDA_0to15_Aerosil380_0_LiTFSI_100ppm_Inhibitor/2024_10_2_16_26_0_B1_RUN2/2024_10_2_16_26_0_B1_RUN2_C01.mpr | C:\Users\jimenez45\OneDrive - LLNL\General - High-Throughput Polymer Electrolytes DIW\Database of polymer electrolytes\20241002_9_PEGMEA_1_PEGDA_0to15_Aerosil380_0_LiTFSI_100ppm_Inhibitor/2024_10_2_16_28_52_B1_RUN3/2024_10_2_16_28_52_B1_RUN3_C01.mpr | C:\Users\jimenez45\OneDrive - LLNL\General - High-Throughput Polymer Electrolytes DIW\Database of polymer electrolytes\20241002_9_PEGMEA_1_PEGDA_0to15_Aerosil380_0_LiTFSI_100ppm_Inhibitor/2024_10_2_16_31_44_B1_RUN4/2024_10_2_16_31_44_B1_RUN4_C01.mpr
| 2024-10-03 | PCB print | 2 | N/A | NA | PEGMEA | 550 | 0.9 | PEGDA | 250 | 0.1 | NA | NA | LiTFSI | 0 | aerosil 380 | 15 | PEGMEA | 550 | 0.9 | PEGDA | 250 | 0.1 | NA | NA | LiTFSI | 0 | aerosil 380 | 4.285714 | NA | 0 | 1 | NA | I-819 | 1 | NA | 0 |  |  | 0.7 | 0.701 | 0.702 | 1.89 | SS_411 | [6 empty] | C:\Users\jimenez45\OneDrive - LLNL\General - High-Throughput Polymer Electrolytes DIW\Database of polymer electrolytes\20241002_9_PEGMEA_1_PEGDA_0to15_Aerosil380_0_LiTFSI_100ppm_Inhibitor/2024_10_2_16_34_37_C1_RUN1/2024_10_2_16_34_37_C1_RUN1_C01.mpr | C:\Users\jimenez45\OneDrive - LLNL\General - High-Throughput Polymer Electrolytes DIW\Database of polymer electrolytes\20241002_9_PEGMEA_1_PEGDA_0to15_Aerosil380_0_LiTFSI_100ppm_Inhibitor/2024_10_2_16_37_29_C1_RUN2/2024_10_2_16_37_29_C1_RUN2_C01.mpr | C:\Users\jimenez45\OneDrive - LLNL\General - High-Throughput Polymer Electrolytes DIW\Database of polymer electrolytes\20241002_9_PEGMEA_1_PEGDA_0to15_Aerosil380_0_LiTFSI_100ppm_Inhibitor/2024_10_2_16_40_21_C1_RUN3/2024_10_2_16_40_21_C1_RUN3_C01.mpr | C:\Users\jimenez45\OneDrive - LLNL\General - High-Throughput Polymer Electrolytes DIW\Database of polymer electrolytes\20241002_9_PEGMEA_1_PEGDA_0to15_Aerosil380_0_LiTFSI_100ppm_Inhibitor/2024_10_2_16_43_13_C1_RUN4/2024_10_2_16_43_13_C1_RUN4_C01.mpr
| 2024-10-03 | PCB print | 2 | N/A | NA | PEGMEA | 550 | 0.9 | PEGDA | 250 | 0.1 | NA | NA | LiTFSI | 0 | aerosil 380 | 15 | PEGMEA | 550 | 0.9 | PEGDA | 250 | 0.1 | NA | NA | LiTFSI | 0 | aerosil 380 | 6.428571 | NA | 0 | 1 | NA | I-819 | 1 | NA | 0 |  |  | 0.71 | 0.7 | 0.712 | 1.89 | SS_412 | [6 empty] | C:\Users\jimenez45\OneDrive - LLNL\General - High-Throughput Polymer Electrolytes DIW\Database of polymer electrolytes\20241002_9_PEGMEA_1_PEGDA_0to15_Aerosil380_0_LiTFSI_100ppm_Inhibitor/2024_10_2_16_46_6_D1_RUN1/2024_10_2_16_46_6_D1_RUN1_C01.mpr | C:\Users\jimenez45\OneDrive - LLNL\General - High-Throughput Polymer Electrolytes DIW\Database of polymer electrolytes\20241002_9_PEGMEA_1_PEGDA_0to15_Aerosil380_0_LiTFSI_100ppm_Inhibitor/2024_10_2_16_48_58_D1_RUN2/2024_10_2_16_48_58_D1_RUN2_C01.mpr | C:\Users\jimenez45\OneDrive - LLNL\General - High-Throughput Polymer Electrolytes DIW\Database of polymer electrolytes\20241002_9_PEGMEA_1_PEGDA_0to15_Aerosil380_0_LiTFSI_100ppm_Inhibitor/2024_10_2_16_51_50_D1_RUN3/2024_10_2_16_51_50_D1_RUN3_C01.mpr | C:\Users\jimenez45\OneDrive - LLNL\General - High-Throughput Polymer Electrolytes DIW\Database of polymer electrolytes\20241002_9_PEGMEA_1_PEGDA_0to15_Aerosil380_0_LiTFSI_100ppm_Inhibitor/2024_10_2_16_54_41_D1_RUN4/2024_10_2_16_54_41_D1_RUN4_C01.mpr
| 2024-10-03 | PCB print | 2 | N/A | NA | PEGMEA | 550 | 0.9 | PEGDA | 250 | 0.1 | NA | NA | LiTFSI | 0 | aerosil 380 | 15 | PEGMEA | 550 | 0.9 | PEGDA | 250 | 0.1 | NA | NA | LiTFSI | 0 | aerosil 380 | 8.571429 | NA | 0 | 1 | NA | I-819 | 1 | NA | 0 |  |  | 0.7 | 0.701 | 0.702 | 1.89 | SS_413 | [6 empty] | C:\Users\jimenez45\OneDrive - LLNL\General - High-Throughput Polymer Electrolytes DIW\Database of polymer electrolytes\20241002_9_PEGMEA_1_PEGDA_0to15_Aerosil380_0_LiTFSI_100ppm_Inhibitor/2024_10_2_16_57_34_E1_RUN1/2024_10_2_16_57_34_E1_RUN1_C01.mpr | C:\Users\jimenez45\OneDrive - LLNL\General - High-Throughput Polymer Electrolytes DIW\Database of polymer electrolytes\20241002_9_PEGMEA_1_PEGDA_0to15_Aerosil380_0_LiTFSI_100ppm_Inhibitor/2024_10_2_17_0_26_E1_RUN2/2024_10_2_17_0_26_E1_RUN2_C01.mpr | C:\Users\jimenez45\OneDrive - LLNL\General - High-Throughput Polymer Electrolytes DIW\Database of polymer electrolytes\20241002_9_PEGMEA_1_PEGDA_0to15_Aerosil380_0_LiTFSI_100ppm_Inhibitor/2024_10_2_17_3_18_E1_RUN3/2024_10_2_17_3_18_E1_RUN3_C01.mpr | C:\Users\jimenez45\OneDrive - LLNL\General - High-Throughput Polymer Electrolytes DIW\Database of polymer electrolytes\20241002_9_PEGMEA_1_PEGDA_0to15_Aerosil380_0_LiTFSI_100ppm_Inhibitor/2024_10_2_17_6_10_E1_RUN4/2024_10_2_17_6_10_E1_RUN4_C01.mpr
| 2024-10-03 | PCB print | 2 | N/A | NA | PEGMEA | 550 | 0.9 | PEGDA | 250 | 0.1 | NA | NA | LiTFSI | 0 | aerosil 380 | 15 | PEGMEA | 550 | 0.9 | PEGDA | 250 | 0.1 | NA | NA | LiTFSI | 0 | aerosil 380 | 10.71429 | NA | 0 | 1 | NA | I-819 | 1 | NA | 0 |  |  | 0.71 | 0.7 | 0.712 | 1.89 | SS_414 | [6 empty] | C:\Users\jimenez45\OneDrive - LLNL\General - High-Throughput Polymer Electrolytes DIW\Database of polymer electrolytes\20241002_9_PEGMEA_1_PEGDA_0to15_Aerosil380_0_LiTFSI_100ppm_Inhibitor/2024_10_2_17_11_55_F1_RUN2/2024_10_2_17_11_55_F1_RUN2_C01.mpr | C:\Users\jimenez45\OneDrive - LLNL\General - High-Throughput Polymer Electrolytes DIW\Database of polymer electrolytes\20241002_9_PEGMEA_1_PEGDA_0to15_Aerosil380_0_LiTFSI_100ppm_Inhibitor/2024_10_2_17_14_47_F1_RUN3/2024_10_2_17_14_47_F1_RUN3_C01.mpr | C:\Users\jimenez45\OneDrive - LLNL\General - High-Throughput Polymer Electrolytes DIW\Database of polymer electrolytes\20241002_9_PEGMEA_1_PEGDA_0to15_Aerosil380_0_LiTFSI_100ppm_Inhibitor/2024_10_2_17_17_39_F1_RUN4/2024_10_2_17_17_39_F1_RUN4_C01.mpr | C:\Users\jimenez45\OneDrive - LLNL\General - High-Throughput Polymer Electrolytes DIW\Database of polymer electrolytes\20241002_9_PEGMEA_1_PEGDA_0to15_Aerosil380_0_LiTFSI_100ppm_Inhibitor/2024_10_2_17_9_3_F1_RUN1/2024_10_2_17_9_3_F1_RUN1_C01.mpr
| 2024-10-03 | PCB print | 2 | N/A | NA | PEGMEA | 550 | 0.9 | PEGDA | 250 | 0.1 | NA | NA | LiTFSI | 0 | aerosil 380 | 15 | PEGMEA | 550 | 0.9 | PEGDA | 250 | 0.1 | NA | NA | LiTFSI | 0 | aerosil 380 | 12.85714 | NA | 0 | 1 | NA | I-819 | 1 | NA | 0 |  |  | 0.2 | 0.201 | 0.201 | 1.89 | SS_415 | [6 empty] | C:\Users\jimenez45\OneDrive - LLNL\General - High-Throughput Polymer Electrolytes DIW\Database of polymer electrolytes\20241002_9_PEGMEA_1_PEGDA_0to15_Aerosil380_0_LiTFSI_100ppm_Inhibitor/2024_10_2_17_20_32_G1_RUN1/2024_10_2_17_20_32_G1_RUN1_C01.mpr | C:\Users\jimenez45\OneDrive - LLNL\General - High-Throughput Polymer Electrolytes DIW\Database of polymer electrolytes\20241002_9_PEGMEA_1_PEGDA_0to15_Aerosil380_0_LiTFSI_100ppm_Inhibitor/2024_10_2_17_23_24_G1_RUN2/2024_10_2_17_23_24_G1_RUN2_C01.mpr | C:\Users\jimenez45\OneDrive - LLNL\General - High-Throughput Polymer Electrolytes DIW\Database of polymer electrolytes\20241002_9_PEGMEA_1_PEGDA_0to15_Aerosil380_0_LiTFSI_100ppm_Inhibitor/2024_10_2_17_26_16_G1_RUN3/2024_10_2_17_26_16_G1_RUN3_C01.mpr | C:\Users\jimenez45\OneDrive - LLNL\General - High-Throughput Polymer Electrolytes DIW\Database of polymer electrolytes\20241002_9_PEGMEA_1_PEGDA_0to15_Aerosil380_0_LiTFSI_100ppm_Inhibitor/2024_10_2_17_29_8_G1_RUN4/2024_10_2_17_29_8_G1_RUN4_C01.mpr
| 2024-10-03 | PCB print | 2 | N/A | NA | PEGMEA | 550 | 0.9 | PEGDA | 250 | 0.1 | NA | NA | LiTFSI | 0 | aerosil 380 | 15 | PEGMEA | 550 | 0.9 | PEGDA | 250 | 0.1 | NA | NA | LiTFSI | 0 | aerosil 380 | 15 | NA | 0 | 1 | NA | I-819 | 1 | NA | 0 |  |  | 0.2 | 0.201 | 0.201 | 1.89 | SS_416 | [6 empty] | C:\Users\jimenez45\OneDrive - LLNL\General - High-Throughput Polymer Electrolytes DIW\Database of polymer electrolytes\20241002_9_PEGMEA_1_PEGDA_0to15_Aerosil380_0_LiTFSI_100ppm_Inhibitor/2024_10_2_17_32_1_H1_RUN1/2024_10_2_17_32_1_H1_RUN1_C01.mpr | C:\Users\jimenez45\OneDrive - LLNL\General - High-Throughput Polymer Electrolytes DIW\Database of polymer electrolytes\20241002_9_PEGMEA_1_PEGDA_0to15_Aerosil380_0_LiTFSI_100ppm_Inhibitor/2024_10_2_17_34_53_H1_RUN2/2024_10_2_17_34_53_H1_RUN2_C01.mpr | C:\Users\jimenez45\OneDrive - LLNL\General - High-Throughput Polymer Electrolytes DIW\Database of polymer electrolytes\20241002_9_PEGMEA_1_PEGDA_0to15_Aerosil380_0_LiTFSI_100ppm_Inhibitor/2024_10_2_17_37_45_H1_RUN3/2024_10_2_17_37_45_H1_RUN3_C01.mpr | C:\Users\jimenez45\OneDrive - LLNL\General - High-Throughput Polymer Electrolytes DIW\Database of polymer electrolytes\20241002_9_PEGMEA_1_PEGDA_0to15_Aerosil380_0_LiTFSI_100ppm_Inhibitor/2024_10_2_17_40_36_H1_RUN4/2024_10_2_17_40_36_H1_RUN4_C01.mpr
| 2024-10-03 | PCB print | 2 | N/A | NA | PEGMEA | 550 | 0.9 | PEGDA | 250 | 0.1 | NA | NA | LiTFSI | 0 | aerosil 380 | 15 | PEGMEA | 550 | 0.9 | PEGDA | 250 | 0.1 | NA | NA | LiTFSI | 0 | aerosil 380 | 0 | NA | 0 | 1 | NA | I-819 | 1 | NA | 0 |  |  | 1.05 | 1.29 | 1.03 | 1.89 | SS_417 | [6 empty] | C:\Users\jimenez45\OneDrive - LLNL\General - High-Throughput Polymer Electrolytes DIW\Database of polymer electrolytes\20241003_9_PEGMEA_1_PEGDA_0to15_Aerosil380_0_LiTFSI_100ppm_Inhibitor/2024_10_3_16_11_9_A1_RUN1/2024_10_3_16_11_9_A1_RUN1_C01.mpr | C:\Users\jimenez45\OneDrive - LLNL\General - High-Throughput Polymer Electrolytes DIW\Database of polymer electrolytes\20241003_9_PEGMEA_1_PEGDA_0to15_Aerosil380_0_LiTFSI_100ppm_Inhibitor/2024_10_3_16_14_6_A1_RUN2/2024_10_3_16_14_6_A1_RUN2_C01.mpr | C:\Users\jimenez45\OneDrive - LLNL\General - High-Throughput Polymer Electrolytes DIW\Database of polymer electrolytes\20241003_9_PEGMEA_1_PEGDA_0to15_Aerosil380_0_LiTFSI_100ppm_Inhibitor/2024_10_3_16_16_57_A1_RUN3/2024_10_3_16_16_57_A1_RUN3_C01.mpr | C:\Users\jimenez45\OneDrive - LLNL\General - High-Throughput Polymer Electrolytes DIW\Database of polymer electrolytes\20241003_9_PEGMEA_1_PEGDA_0to15_Aerosil380_0_LiTFSI_100ppm_Inhibitor/2024_10_3_16_19_54_A1_RUN4/2024_10_3_16_19_54_A1_RUN4_C01.mpr
| 2024-10-03 | PCB print | 2 | N/A | NA | PEGMEA | 550 | 0.9 | PEGDA | 250 | 0.1 | NA | NA | LiTFSI | 0 | aerosil 380 | 15 | PEGMEA | 550 | 0.9 | PEGDA | 250 | 0.1 | NA | NA | LiTFSI | 0 | aerosil 380 | 2.142857 | NA | 0 | 1 | NA | I-819 | 1 | NA | 0 |  |  | 1.05 | 1.29 | 1.03 | 1.89 | SS_418 | [6 empty] | C:\Users\jimenez45\OneDrive - LLNL\General - High-Throughput Polymer Electrolytes DIW\Database of polymer electrolytes\20241003_9_PEGMEA_1_PEGDA_0to15_Aerosil380_0_LiTFSI_100ppm_Inhibitor/2024_10_3_16_22_52_B1_RUN1/2024_10_3_16_22_52_B1_RUN1_C01.mpr | C:\Users\jimenez45\OneDrive - LLNL\General - High-Throughput Polymer Electrolytes DIW\Database of polymer electrolytes\20241003_9_PEGMEA_1_PEGDA_0to15_Aerosil380_0_LiTFSI_100ppm_Inhibitor/2024_10_3_16_25_49_B1_RUN2/2024_10_3_16_25_49_B1_RUN2_C01.mpr | C:\Users\jimenez45\OneDrive - LLNL\General - High-Throughput Polymer Electrolytes DIW\Database of polymer electrolytes\20241003_9_PEGMEA_1_PEGDA_0to15_Aerosil380_0_LiTFSI_100ppm_Inhibitor/2024_10_3_16_28_41_B1_RUN3/2024_10_3_16_28_41_B1_RUN3_C01.mpr | C:\Users\jimenez45\OneDrive - LLNL\General - High-Throughput Polymer Electrolytes DIW\Database of polymer electrolytes\20241003_9_PEGMEA_1_PEGDA_0to15_Aerosil380_0_LiTFSI_100ppm_Inhibitor/2024_10_3_16_31_38_B1_RUN4/2024_10_3_16_31_38_B1_RUN4_C01.mpr
| 2024-10-03 | PCB print | 2 | N/A | NA | PEGMEA | 550 | 0.9 | PEGDA | 250 | 0.1 | NA | NA | LiTFSI | 0 | aerosil 380 | 15 | PEGMEA | 550 | 0.9 | PEGDA | 250 | 0.1 | NA | NA | LiTFSI | 0 | aerosil 380 | 4.285714 | NA | 0 | 1 | NA | I-819 | 1 | NA | 0 |  |  | 1.05 | 1.29 | 1.03 | 1.89 | SS_419 | [6 empty] | C:\Users\jimenez45\OneDrive - LLNL\General - High-Throughput Polymer Electrolytes DIW\Database of polymer electrolytes\20241003_9_PEGMEA_1_PEGDA_0to15_Aerosil380_0_LiTFSI_100ppm_Inhibitor/2024_10_3_16_34_36_C1_RUN1/2024_10_3_16_34_36_C1_RUN1_C01.mpr | C:\Users\jimenez45\OneDrive - LLNL\General - High-Throughput Polymer Electrolytes DIW\Database of polymer electrolytes\20241003_9_PEGMEA_1_PEGDA_0to15_Aerosil380_0_LiTFSI_100ppm_Inhibitor/2024_10_3_16_37_28_C1_RUN2/2024_10_3_16_37_28_C1_RUN2_C01.mpr | C:\Users\jimenez45\OneDrive - LLNL\General - High-Throughput Polymer Electrolytes DIW\Database of polymer electrolytes\20241003_9_PEGMEA_1_PEGDA_0to15_Aerosil380_0_LiTFSI_100ppm_Inhibitor/2024_10_3_16_40_20_C1_RUN3/2024_10_3_16_40_20_C1_RUN3_C01.mpr | C:\Users\jimenez45\OneDrive - LLNL\General - High-Throughput Polymer Electrolytes DIW\Database of polymer electrolytes\20241003_9_PEGMEA_1_PEGDA_0to15_Aerosil380_0_LiTFSI_100ppm_Inhibitor/2024_10_3_16_43_17_C1_RUN4/2024_10_3_16_43_17_C1_RUN4_C01.mpr
| 2024-10-03 | PCB print | 2 | N/A | NA | PEGMEA | 550 | 0.9 | PEGDA | 250 | 0.1 | NA | NA | LiTFSI | 0 | aerosil 380 | 15 | PEGMEA | 550 | 0.9 | PEGDA | 250 | 0.1 | NA | NA | LiTFSI | 0 | aerosil 380 | 6.428571 | NA | 0 | 1 | NA | I-819 | 1 | NA | 0 |  |  | 0.7 | 0.701 | 0.702 | 1.89 | SS_420 | [6 empty] | C:\Users\jimenez45\OneDrive - LLNL\General - High-Throughput Polymer Electrolytes DIW\Database of polymer electrolytes\20241003_9_PEGMEA_1_PEGDA_0to15_Aerosil380_0_LiTFSI_100ppm_Inhibitor/2024_10_3_16_46_10_D1_RUN1/2024_10_3_16_46_10_D1_RUN1_C01.mpr | C:\Users\jimenez45\OneDrive - LLNL\General - High-Throughput Polymer Electrolytes DIW\Database of polymer electrolytes\20241003_9_PEGMEA_1_PEGDA_0to15_Aerosil380_0_LiTFSI_100ppm_Inhibitor/2024_10_3_16_49_7_D1_RUN2/2024_10_3_16_49_7_D1_RUN2_C01.mpr | C:\Users\jimenez45\OneDrive - LLNL\General - High-Throughput Polymer Electrolytes DIW\Database of polymer electrolytes\20241003_9_PEGMEA_1_PEGDA_0to15_Aerosil380_0_LiTFSI_100ppm_Inhibitor/2024_10_3_16_51_59_D1_RUN3/2024_10_3_16_51_59_D1_RUN3_C01.mpr | C:\Users\jimenez45\OneDrive - LLNL\General - High-Throughput Polymer Electrolytes DIW\Database of polymer electrolytes\20241003_9_PEGMEA_1_PEGDA_0to15_Aerosil380_0_LiTFSI_100ppm_Inhibitor/2024_10_3_16_54_56_D1_RUN4/2024_10_3_16_54_56_D1_RUN4_C01.mpr
| 2024-10-03 | PCB print | 2 | N/A | NA | PEGMEA | 550 | 0.9 | PEGDA | 250 | 0.1 | NA | NA | LiTFSI | 0 | aerosil 380 | 15 | PEGMEA | 550 | 0.9 | PEGDA | 250 | 0.1 | NA | NA | LiTFSI | 0 | aerosil 380 | 8.571429 | NA | 0 | 1 | NA | I-819 | 1 | NA | 0 |  |  | 0.71 | 0.7 | 0.712 | 1.89 | SS_421 | [6 empty] | C:\Users\jimenez45\OneDrive - LLNL\General - High-Throughput Polymer Electrolytes DIW\Database of polymer electrolytes\20241003_9_PEGMEA_1_PEGDA_0to15_Aerosil380_0_LiTFSI_100ppm_Inhibitor/2024_10_3_16_57_54_E1_RUN1/2024_10_3_16_57_54_E1_RUN1_C01.mpr | C:\Users\jimenez45\OneDrive - LLNL\General - High-Throughput Polymer Electrolytes DIW\Database of polymer electrolytes\20241003_9_PEGMEA_1_PEGDA_0to15_Aerosil380_0_LiTFSI_100ppm_Inhibitor/2024_10_3_17_0_46_E1_RUN2/2024_10_3_17_0_46_E1_RUN2_C01.mpr | C:\Users\jimenez45\OneDrive - LLNL\General - High-Throughput Polymer Electrolytes DIW\Database of polymer electrolytes\20241003_9_PEGMEA_1_PEGDA_0to15_Aerosil380_0_LiTFSI_100ppm_Inhibitor/2024_10_3_17_3_37_E1_RUN3/2024_10_3_17_3_37_E1_RUN3_C01.mpr | C:\Users\jimenez45\OneDrive - LLNL\General - High-Throughput Polymer Electrolytes DIW\Database of polymer electrolytes\20241003_9_PEGMEA_1_PEGDA_0to15_Aerosil380_0_LiTFSI_100ppm_Inhibitor/2024_10_3_17_6_34_E1_RUN4/2024_10_3_17_6_34_E1_RUN4_C01.mpr
| 2024-10-03 | PCB print | 2 | N/A | NA | PEGMEA | 550 | 0.9 | PEGDA | 250 | 0.1 | NA | NA | LiTFSI | 0 | aerosil 380 | 15 | PEGMEA | 550 | 0.9 | PEGDA | 250 | 0.1 | NA | NA | LiTFSI | 0 | aerosil 380 | 10.71429 | NA | 0 | 1 | NA | I-819 | 1 | NA | 0 |  |  | 1.05 | 1.29 | 1.03 | 1.89 | SS_422 | [6 empty] | C:\Users\jimenez45\OneDrive - LLNL\General - High-Throughput Polymer Electrolytes DIW\Database of polymer electrolytes\20241003_9_PEGMEA_1_PEGDA_0to15_Aerosil380_0_LiTFSI_100ppm_Inhibitor/2024_10_3_17_12_19_F1_RUN2/2024_10_3_17_12_19_F1_RUN2_C01.mpr | C:\Users\jimenez45\OneDrive - LLNL\General - High-Throughput Polymer Electrolytes DIW\Database of polymer electrolytes\20241003_9_PEGMEA_1_PEGDA_0to15_Aerosil380_0_LiTFSI_100ppm_Inhibitor/2024_10_3_17_15_11_F1_RUN3/2024_10_3_17_15_11_F1_RUN3_C01.mpr | C:\Users\jimenez45\OneDrive - LLNL\General - High-Throughput Polymer Electrolytes DIW\Database of polymer electrolytes\20241003_9_PEGMEA_1_PEGDA_0to15_Aerosil380_0_LiTFSI_100ppm_Inhibitor/2024_10_3_17_18_3_F1_RUN4/2024_10_3_17_18_3_F1_RUN4_C01.mpr | C:\Users\jimenez45\OneDrive - LLNL\General - High-Throughput Polymer Electrolytes DIW\Database of polymer electrolytes\20241003_9_PEGMEA_1_PEGDA_0to15_Aerosil380_0_LiTFSI_100ppm_Inhibitor/2024_10_3_17_9_27_F1_RUN1/2024_10_3_17_9_27_F1_RUN1_C01.mpr
| 2024-10-03 | PCB print | 2 | N/A | NA | PEGMEA | 550 | 0.9 | PEGDA | 250 | 0.1 | NA | NA | LiTFSI | 0 | aerosil 380 | 15 | PEGMEA | 550 | 0.9 | PEGDA | 250 | 0.1 | NA | NA | LiTFSI | 0 | aerosil 380 | 12.85714 | NA | 0 | 1 | NA | I-819 | 1 | NA | 0 |  |  | 1.05 | 1.29 | 1.03 | 1.89 | SS_423 | [6 empty] | C:\Users\jimenez45\OneDrive - LLNL\General - High-Throughput Polymer Electrolytes DIW\Database of polymer electrolytes\20241003_9_PEGMEA_1_PEGDA_0to15_Aerosil380_0_LiTFSI_100ppm_Inhibitor/2024_10_3_17_20_59_G1_RUN1/2024_10_3_17_20_59_G1_RUN1_C01.mpr | C:\Users\jimenez45\OneDrive - LLNL\General - High-Throughput Polymer Electrolytes DIW\Database of polymer electrolytes\20241003_9_PEGMEA_1_PEGDA_0to15_Aerosil380_0_LiTFSI_100ppm_Inhibitor/2024_10_3_17_23_51_G1_RUN2/2024_10_3_17_23_51_G1_RUN2_C01.mpr | C:\Users\jimenez45\OneDrive - LLNL\General - High-Throughput Polymer Electrolytes DIW\Database of polymer electrolytes\20241003_9_PEGMEA_1_PEGDA_0to15_Aerosil380_0_LiTFSI_100ppm_Inhibitor/2024_10_3_17_26_43_G1_RUN3/2024_10_3_17_26_43_G1_RUN3_C01.mpr | C:\Users\jimenez45\OneDrive - LLNL\General - High-Throughput Polymer Electrolytes DIW\Database of polymer electrolytes\20241003_9_PEGMEA_1_PEGDA_0to15_Aerosil380_0_LiTFSI_100ppm_Inhibitor/2024_10_3_17_29_35_G1_RUN4/2024_10_3_17_29_35_G1_RUN4_C01.mpr
| 2024-10-03 | PCB print | 2 | N/A | NA | PEGMEA | 550 | 0.9 | PEGDA | 250 | 0.1 | NA | NA | LiTFSI | 0 | aerosil 380 | 15 | PEGMEA | 550 | 0.9 | PEGDA | 250 | 0.1 | NA | NA | LiTFSI | 0 | aerosil 380 | 15 | NA | 0 | 1 | NA | I-819 | 1 | NA | 0 |  |  | 1.05 | 1.29 | 1.03 | 1.89 | SS_424 | [6 empty] | C:\Users\jimenez45\OneDrive - LLNL\General - High-Throughput Polymer Electrolytes DIW\Database of polymer electrolytes\20241003_9_PEGMEA_1_PEGDA_0to15_Aerosil380_0_LiTFSI_100ppm_Inhibitor/2024_10_3_17_32_28_H1_RUN1/2024_10_3_17_32_28_H1_RUN1_C01.mpr | C:\Users\jimenez45\OneDrive - LLNL\General - High-Throughput Polymer Electrolytes DIW\Database of polymer electrolytes\20241003_9_PEGMEA_1_PEGDA_0to15_Aerosil380_0_LiTFSI_100ppm_Inhibitor/2024_10_3_17_35_20_H1_RUN2/2024_10_3_17_35_20_H1_RUN2_C01.mpr | C:\Users\jimenez45\OneDrive - LLNL\General - High-Throughput Polymer Electrolytes DIW\Database of polymer electrolytes\20241003_9_PEGMEA_1_PEGDA_0to15_Aerosil380_0_LiTFSI_100ppm_Inhibitor/2024_10_3_17_38_12_H1_RUN3/2024_10_3_17_38_12_H1_RUN3_C01.mpr | C:\Users\jimenez45\OneDrive - LLNL\General - High-Throughput Polymer Electrolytes DIW\Database of polymer electrolytes\20241003_9_PEGMEA_1_PEGDA_0to15_Aerosil380_0_LiTFSI_100ppm_Inhibitor/2024_10_3_17_41_4_H1_RUN4/2024_10_3_17_41_4_H1_RUN4_C01.mpr
| 2024-10-04 | PCB print | 2 | N/A | NA | PEGMEA | 550 | 0.9 | PEGDA | 250 | 0.1 | NA | NA | LiTFSI | 10 | aerosil 380 | 15 | PEGMEA | 550 | 0.9 | PEGDA | 250 | 0.1 | NA | NA | LiTFSI | 10 | aerosil 380 | 0 | NA | 0 | 1 | NA | I-819 | 1 | NA | 0 |  |  | 1.05 | 1.29 | 1.03 | 1.89 | SS_425 | [6 empty] | C:\Users\jimenez45\OneDrive - LLNL\General - High-Throughput Polymer Electrolytes DIW\Database of polymer electrolytes\20241004_PEGMEA_1_PEGDA_0to15_Aerosil380_0_LiTFSI_100ppm_Inhibitor/2024_10_4_12_38_25_A1_RUN1/2024_10_4_12_38_25_A1_RUN1_C01.mpr | C:\Users\jimenez45\OneDrive - LLNL\General - High-Throughput Polymer Electrolytes DIW\Database of polymer electrolytes\20241004_PEGMEA_1_PEGDA_0to15_Aerosil380_0_LiTFSI_100ppm_Inhibitor/2024_10_4_12_41_17_A1_RUN2/2024_10_4_12_41_17_A1_RUN2_C01.mpr | C:\Users\jimenez45\OneDrive - LLNL\General - High-Throughput Polymer Electrolytes DIW\Database of polymer electrolytes\20241004_PEGMEA_1_PEGDA_0to15_Aerosil380_0_LiTFSI_100ppm_Inhibitor/2024_10_4_12_44_9_A1_RUN3/2024_10_4_12_44_9_A1_RUN3_C01.mpr | C:\Users\jimenez45\OneDrive - LLNL\General - High-Throughput Polymer Electrolytes DIW\Database of polymer electrolytes\20241004_PEGMEA_1_PEGDA_0to15_Aerosil380_0_LiTFSI_100ppm_Inhibitor/2024_10_4_12_47_1_A1_RUN4/2024_10_4_12_47_1_A1_RUN4_C01.mpr
| 2024-10-04 | PCB print | 2 | N/A | NA | PEGMEA | 550 | 0.9 | PEGDA | 250 | 0.1 | NA | NA | LiTFSI | 10 | aerosil 380 | 15 | PEGMEA | 550 | 0.9 | PEGDA | 250 | 0.1 | NA | NA | LiTFSI | 10 | aerosil 380 | 0 | NA | 0.142857143 | 0.857142857 | NA | I-819 | 1 | NA | 0 |  |  | 1.05 | 1.29 | 1.03 | 1.89 | SS_426 | [6 empty] | C:\Users\jimenez45\OneDrive - LLNL\General - High-Throughput Polymer Electrolytes DIW\Database of polymer electrolytes\20241004_PEGMEA_1_PEGDA_0to15_Aerosil380_0_LiTFSI_100ppm_Inhibitor/2024_10_4_12_49_55_B1_RUN1/2024_10_4_12_49_55_B1_RUN1_C01.mpr | C:\Users\jimenez45\OneDrive - LLNL\General - High-Throughput Polymer Electrolytes DIW\Database of polymer electrolytes\20241004_PEGMEA_1_PEGDA_0to15_Aerosil380_0_LiTFSI_100ppm_Inhibitor/2024_10_4_12_52_47_B1_RUN2/2024_10_4_12_52_47_B1_RUN2_C01.mpr | C:\Users\jimenez45\OneDrive - LLNL\General - High-Throughput Polymer Electrolytes DIW\Database of polymer electrolytes\20241004_PEGMEA_1_PEGDA_0to15_Aerosil380_0_LiTFSI_100ppm_Inhibitor/2024_10_4_12_55_39_B1_RUN3/2024_10_4_12_55_39_B1_RUN3_C01.mpr | C:\Users\jimenez45\OneDrive - LLNL\General - High-Throughput Polymer Electrolytes DIW\Database of polymer electrolytes\20241004_PEGMEA_1_PEGDA_0to15_Aerosil380_0_LiTFSI_100ppm_Inhibitor/2024_10_4_12_58_31_B1_RUN4/2024_10_4_12_58_31_B1_RUN4_C01.mpr
| 2024-10-04 | PCB print | 2 | N/A | NA | PEGMEA | 550 | 0.9 | PEGDA | 250 | 0.1 | NA | NA | LiTFSI | 10 | aerosil 380 | 15 | PEGMEA | 550 | 0.9 | PEGDA | 250 | 0.1 | NA | NA | LiTFSI | 10 | aerosil 380 | 0 | NA | 0.285714286 | 0.714285714 | NA | I-819 | 1 | NA | 0 |  |  | 0.7 | 0.701 | 0.702 | 1.89 | SS_427 | [6 empty] | C:\Users\jimenez45\OneDrive - LLNL\General - High-Throughput Polymer Electrolytes DIW\Database of polymer electrolytes\20241004_PEGMEA_1_PEGDA_0to15_Aerosil380_0_LiTFSI_100ppm_Inhibitor/2024_10_4_13_1_24_C1_RUN1/2024_10_4_13_1_24_C1_RUN1_C01.mpr | C:\Users\jimenez45\OneDrive - LLNL\General - High-Throughput Polymer Electrolytes DIW\Database of polymer electrolytes\20241004_PEGMEA_1_PEGDA_0to15_Aerosil380_0_LiTFSI_100ppm_Inhibitor/2024_10_4_13_10_6_C1_RUN4/2024_10_4_13_10_6_C1_RUN4_C01.mpr | C:\Users\jimenez45\OneDrive - LLNL\General - High-Throughput Polymer Electrolytes DIW\Database of polymer electrolytes\20241004_PEGMEA_1_PEGDA_0to15_Aerosil380_0_LiTFSI_100ppm_Inhibitor/2024_10_4_13_4_22_C1_RUN2/2024_10_4_13_4_22_C1_RUN2_C01.mpr | C:\Users\jimenez45\OneDrive - LLNL\General - High-Throughput Polymer Electrolytes DIW\Database of polymer electrolytes\20241004_PEGMEA_1_PEGDA_0to15_Aerosil380_0_LiTFSI_100ppm_Inhibitor/2024_10_4_13_7_14_C1_RUN3/2024_10_4_13_7_14_C1_RUN3_C01.mpr
| 2024-10-04 | PCB print | 2 | N/A | NA | PEGMEA | 550 | 0.9 | PEGDA | 250 | 0.1 | NA | NA | LiTFSI | 10 | aerosil 380 | 15 | PEGMEA | 550 | 0.9 | PEGDA | 250 | 0.1 | NA | NA | LiTFSI | 10 | aerosil 380 | 0 | NA | 0.428571429 | 0.571428571 | NA | I-819 | 1 | NA | 0 |  |  | 0.71 | 0.7 | 0.712 | 1.89 | SS_428 | [6 empty] | C:\Users\jimenez45\OneDrive - LLNL\General - High-Throughput Polymer Electrolytes DIW\Database of polymer electrolytes\20241004_PEGMEA_1_PEGDA_0to15_Aerosil380_0_LiTFSI_100ppm_Inhibitor/2024_10_4_13_12_59_D1_RUN1/2024_10_4_13_12_59_D1_RUN1_C01.mpr | C:\Users\jimenez45\OneDrive - LLNL\General - High-Throughput Polymer Electrolytes DIW\Database of polymer electrolytes\20241004_PEGMEA_1_PEGDA_0to15_Aerosil380_0_LiTFSI_100ppm_Inhibitor/2024_10_4_13_15_51_D1_RUN2/2024_10_4_13_15_51_D1_RUN2_C01.mpr | C:\Users\jimenez45\OneDrive - LLNL\General - High-Throughput Polymer Electrolytes DIW\Database of polymer electrolytes\20241004_PEGMEA_1_PEGDA_0to15_Aerosil380_0_LiTFSI_100ppm_Inhibitor/2024_10_4_13_18_48_D1_RUN3/2024_10_4_13_18_48_D1_RUN3_C01.mpr | C:\Users\jimenez45\OneDrive - LLNL\General - High-Throughput Polymer Electrolytes DIW\Database of polymer electrolytes\20241004_PEGMEA_1_PEGDA_0to15_Aerosil380_0_LiTFSI_100ppm_Inhibitor/2024_10_4_13_21_45_D1_RUN4/2024_10_4_13_21_45_D1_RUN4_C01.mpr
| 2024-10-04 | PCB print | 2 | N/A | NA | PEGMEA | 550 | 0.9 | PEGDA | 250 | 0.1 | NA | NA | LiTFSI | 10 | aerosil 380 | 15 | PEGMEA | 550 | 0.9 | PEGDA | 250 | 0.1 | NA | NA | LiTFSI | 10 | aerosil 380 | 0 | NA | 0.571428571 | 0.428571429 | NA | I-819 | 1 | NA | 0 |  |  | 0.7 | 0.701 | 0.702 | 1.89 | SS_429 | [6 empty] | C:\Users\jimenez45\OneDrive - LLNL\General - High-Throughput Polymer Electrolytes DIW\Database of polymer electrolytes\20241004_PEGMEA_1_PEGDA_0to15_Aerosil380_0_LiTFSI_100ppm_Inhibitor/2024_10_4_13_24_38_E1_RUN1/2024_10_4_13_24_38_E1_RUN1_C01.mpr | C:\Users\jimenez45\OneDrive - LLNL\General - High-Throughput Polymer Electrolytes DIW\Database of polymer electrolytes\20241004_PEGMEA_1_PEGDA_0to15_Aerosil380_0_LiTFSI_100ppm_Inhibitor/2024_10_4_13_27_35_E1_RUN2/2024_10_4_13_27_35_E1_RUN2_C01.mpr | C:\Users\jimenez45\OneDrive - LLNL\General - High-Throughput Polymer Electrolytes DIW\Database of polymer electrolytes\20241004_PEGMEA_1_PEGDA_0to15_Aerosil380_0_LiTFSI_100ppm_Inhibitor/2024_10_4_13_30_27_E1_RUN3/2024_10_4_13_30_27_E1_RUN3_C01.mpr | C:\Users\jimenez45\OneDrive - LLNL\General - High-Throughput Polymer Electrolytes DIW\Database of polymer electrolytes\20241004_PEGMEA_1_PEGDA_0to15_Aerosil380_0_LiTFSI_100ppm_Inhibitor/2024_10_4_13_33_19_E1_RUN4/2024_10_4_13_33_19_E1_RUN4_C01.mpr
| 2024-10-04 | PCB print | 2 | N/A | NA | PEGMEA | 550 | 0.9 | PEGDA | 250 | 0.1 | NA | NA | LiTFSI | 10 | aerosil 380 | 15 | PEGMEA | 550 | 0.9 | PEGDA | 250 | 0.1 | NA | NA | LiTFSI | 10 | aerosil 380 | 0 | NA | 0.714285714 | 0.285714286 | NA | I-819 | 1 | NA | 0 |  |  | 0.71 | 0.7 | 0.712 | 1.89 | SS_430 | [6 empty] | C:\Users\jimenez45\OneDrive - LLNL\General - High-Throughput Polymer Electrolytes DIW\Database of polymer electrolytes\20241004_PEGMEA_1_PEGDA_0to15_Aerosil380_0_LiTFSI_100ppm_Inhibitor/2024_10_4_13_36_13_F1_RUN1/2024_10_4_13_36_13_F1_RUN1_C01.mpr | C:\Users\jimenez45\OneDrive - LLNL\General - High-Throughput Polymer Electrolytes DIW\Database of polymer electrolytes\20241004_PEGMEA_1_PEGDA_0to15_Aerosil380_0_LiTFSI_100ppm_Inhibitor/2024_10_4_13_39_10_F1_RUN2/2024_10_4_13_39_10_F1_RUN2_C01.mpr | C:\Users\jimenez45\OneDrive - LLNL\General - High-Throughput Polymer Electrolytes DIW\Database of polymer electrolytes\20241004_PEGMEA_1_PEGDA_0to15_Aerosil380_0_LiTFSI_100ppm_Inhibitor/2024_10_4_13_42_2_F1_RUN3/2024_10_4_13_42_2_F1_RUN3_C01.mpr | C:\Users\jimenez45\OneDrive - LLNL\General - High-Throughput Polymer Electrolytes DIW\Database of polymer electrolytes\20241004_PEGMEA_1_PEGDA_0to15_Aerosil380_0_LiTFSI_100ppm_Inhibitor/2024_10_4_13_44_54_F1_RUN4/2024_10_4_13_44_54_F1_RUN4_C01.mpr
| 2024-10-04 | PCB print | 2 | N/A | NA | PEGMEA | 550 | 0.9 | PEGDA | 250 | 0.1 | NA | NA | LiTFSI | 10 | aerosil 380 | 15 | PEGMEA | 550 | 0.9 | PEGDA | 250 | 0.1 | NA | NA | LiTFSI | 10 | aerosil 380 | 0 | NA | 0.857142857 | 0.142857143 | NA | I-819 | 1 | NA | 0 |  |  | 0.2 | 0.201 | 0.201 | 1.89 | SS_431 | [6 empty] | C:\Users\jimenez45\OneDrive - LLNL\General - High-Throughput Polymer Electrolytes DIW\Database of polymer electrolytes\20241004_PEGMEA_1_PEGDA_0to15_Aerosil380_0_LiTFSI_100ppm_Inhibitor/2024_10_4_13_47_47_G1_RUN1/2024_10_4_13_47_47_G1_RUN1_C01.mpr | C:\Users\jimenez45\OneDrive - LLNL\General - High-Throughput Polymer Electrolytes DIW\Database of polymer electrolytes\20241004_PEGMEA_1_PEGDA_0to15_Aerosil380_0_LiTFSI_100ppm_Inhibitor/2024_10_4_13_50_44_G1_RUN2/2024_10_4_13_50_44_G1_RUN2_C01.mpr | C:\Users\jimenez45\OneDrive - LLNL\General - High-Throughput Polymer Electrolytes DIW\Database of polymer electrolytes\20241004_PEGMEA_1_PEGDA_0to15_Aerosil380_0_LiTFSI_100ppm_Inhibitor/2024_10_4_13_53_36_G1_RUN3/2024_10_4_13_53_36_G1_RUN3_C01.mpr | C:\Users\jimenez45\OneDrive - LLNL\General - High-Throughput Polymer Electrolytes DIW\Database of polymer electrolytes\20241004_PEGMEA_1_PEGDA_0to15_Aerosil380_0_LiTFSI_100ppm_Inhibitor/2024_10_4_13_56_28_G1_RUN4/2024_10_4_13_56_28_G1_RUN4_C01.mpr
| 2024-10-04 | PCB print | 2 | N/A | NA | PEGMEA | 550 | 0.9 | PEGDA | 250 | 0.1 | NA | NA | LiTFSI | 10 | aerosil 380 | 15 | PEGMEA | 550 | 0.9 | PEGDA | 250 | 0.1 | NA | NA | LiTFSI | 10 | aerosil 380 | 0 | NA | 1 | 0 | NA | I-819 | 1 | NA | 0 |  |  | 0.2 | 0.201 | 0.201 | 1.89 | SS_432 | [6 empty] | C:\Users\jimenez45\OneDrive - LLNL\General - High-Throughput Polymer Electrolytes DIW\Database of polymer electrolytes\20241004_PEGMEA_1_PEGDA_0to15_Aerosil380_0_LiTFSI_100ppm_Inhibitor/2024_10_4_13_59_22_H1_RUN1/2024_10_4_13_59_22_H1_RUN1_C01.mpr | C:\Users\jimenez45\OneDrive - LLNL\General - High-Throughput Polymer Electrolytes DIW\Database of polymer electrolytes\20241004_PEGMEA_1_PEGDA_0to15_Aerosil380_0_LiTFSI_100ppm_Inhibitor/2024_10_4_14_2_19_H1_RUN2/2024_10_4_14_2_19_H1_RUN2_C01.mpr | C:\Users\jimenez45\OneDrive - LLNL\General - High-Throughput Polymer Electrolytes DIW\Database of polymer electrolytes\20241004_PEGMEA_1_PEGDA_0to15_Aerosil380_0_LiTFSI_100ppm_Inhibitor/2024_10_4_14_5_16_H1_RUN3/2024_10_4_14_5_16_H1_RUN3_C01.mpr
| 2024-10-04 | PCB print | 2 | N/A | NA | PEGMEA | 550 | 0.9 | PEGDA | 250 | 0.1 | NA | NA | LiTFSI | 10 | aerosil 380 | 15 | PEGMEA | 550 | 0.9 | PEGDA | 250 | 0.1 | NA | NA | LiTFSI | 10 | aerosil 380 | 0 | NA | 0 | 1 | NA | I-819 | 1 | NA | 0 |  |  | 1.05 | 1.29 | 1.03 | 1.89 | SS_433 | [6 empty] | C:\Users\jimenez45\OneDrive - LLNL\General - High-Throughput Polymer Electrolytes DIW\Database of polymer electrolytes\20241004_PEGMEA_1_PEGDA_0to15_Aerosil380_0_LiTFSI_100ppm_Inhibitor/2024_10_4_15_19_46_A1_RUN1/2024_10_4_15_19_46_A1_RUN1_C01.mpr | C:\Users\jimenez45\OneDrive - LLNL\General - High-Throughput Polymer Electrolytes DIW\Database of polymer electrolytes\20241004_PEGMEA_1_PEGDA_0to15_Aerosil380_0_LiTFSI_100ppm_Inhibitor/2024_10_4_15_22_38_A1_RUN2/2024_10_4_15_22_38_A1_RUN2_C01.mpr | C:\Users\jimenez45\OneDrive - LLNL\General - High-Throughput Polymer Electrolytes DIW\Database of polymer electrolytes\20241004_PEGMEA_1_PEGDA_0to15_Aerosil380_0_LiTFSI_100ppm_Inhibitor/2024_10_4_15_25_30_A1_RUN3/2024_10_4_15_25_30_A1_RUN3_C01.mpr | C:\Users\jimenez45\OneDrive - LLNL\General - High-Throughput Polymer Electrolytes DIW\Database of polymer electrolytes\20241004_PEGMEA_1_PEGDA_0to15_Aerosil380_0_LiTFSI_100ppm_Inhibitor/2024_10_4_15_28_27_A1_RUN4/2024_10_4_15_28_27_A1_RUN4_C01.mpr
| 2024-10-04 | PCB print | 2 | N/A | NA | PEGMEA | 550 | 0.9 | PEGDA | 250 | 0.1 | NA | NA | LiTFSI | 10 | aerosil 380 | 15 | PEGMEA | 550 | 0.9 | PEGDA | 250 | 0.1 | NA | NA | LiTFSI | 10 | aerosil 380 | 0 | NA | 0.142857143 | 0.857142857 | NA | I-819 | 1 | NA | 0 |  |  | 1.05 | 1.29 | 1.03 | 1.89 | SS_434 | [6 empty] | C:\Users\jimenez45\OneDrive - LLNL\General - High-Throughput Polymer Electrolytes DIW\Database of polymer electrolytes\20241004_PEGMEA_1_PEGDA_0to15_Aerosil380_0_LiTFSI_100ppm_Inhibitor/2024_10_4_15_31_20_B1_RUN1/2024_10_4_15_31_20_B1_RUN1_C01.mpr | C:\Users\jimenez45\OneDrive - LLNL\General - High-Throughput Polymer Electrolytes DIW\Database of polymer electrolytes\20241004_PEGMEA_1_PEGDA_0to15_Aerosil380_0_LiTFSI_100ppm_Inhibitor/2024_10_4_15_34_12_B1_RUN2/2024_10_4_15_34_12_B1_RUN2_C01.mpr | C:\Users\jimenez45\OneDrive - LLNL\General - High-Throughput Polymer Electrolytes DIW\Database of polymer electrolytes\20241004_PEGMEA_1_PEGDA_0to15_Aerosil380_0_LiTFSI_100ppm_Inhibitor/2024_10_4_15_37_9_B1_RUN3/2024_10_4_15_37_9_B1_RUN3_C01.mpr | C:\Users\jimenez45\OneDrive - LLNL\General - High-Throughput Polymer Electrolytes DIW\Database of polymer electrolytes\20241004_PEGMEA_1_PEGDA_0to15_Aerosil380_0_LiTFSI_100ppm_Inhibitor/2024_10_4_15_40_1_B1_RUN4/2024_10_4_15_40_1_B1_RUN4_C01.mpr
| 2024-10-04 | PCB print | 2 | N/A | NA | PEGMEA | 550 | 0.9 | PEGDA | 250 | 0.1 | NA | NA | LiTFSI | 10 | aerosil 380 | 15 | PEGMEA | 550 | 0.9 | PEGDA | 250 | 0.1 | NA | NA | LiTFSI | 10 | aerosil 380 | 0 | NA | 0.285714286 | 0.714285714 | NA | I-819 | 1 | NA | 0 |  |  | 1.05 | 1.29 | 1.03 | 1.89 | SS_435 | [6 empty] | C:\Users\jimenez45\OneDrive - LLNL\General - High-Throughput Polymer Electrolytes DIW\Database of polymer electrolytes\20241004_PEGMEA_1_PEGDA_0to15_Aerosil380_0_LiTFSI_100ppm_Inhibitor/2024_10_4_15_42_54_C1_RUN1/2024_10_4_15_42_54_C1_RUN1_C01.mpr | C:\Users\jimenez45\OneDrive - LLNL\General - High-Throughput Polymer Electrolytes DIW\Database of polymer electrolytes\20241004_PEGMEA_1_PEGDA_0to15_Aerosil380_0_LiTFSI_100ppm_Inhibitor/2024_10_4_15_45_46_C1_RUN2/2024_10_4_15_45_46_C1_RUN2_C01.mpr | C:\Users\jimenez45\OneDrive - LLNL\General - High-Throughput Polymer Electrolytes DIW\Database of polymer electrolytes\20241004_PEGMEA_1_PEGDA_0to15_Aerosil380_0_LiTFSI_100ppm_Inhibitor/2024_10_4_15_48_43_C1_RUN3/2024_10_4_15_48_43_C1_RUN3_C01.mpr | C:\Users\jimenez45\OneDrive - LLNL\General - High-Throughput Polymer Electrolytes DIW\Database of polymer electrolytes\20241004_PEGMEA_1_PEGDA_0to15_Aerosil380_0_LiTFSI_100ppm_Inhibitor/2024_10_4_15_51_35_C1_RUN4/2024_10_4_15_51_35_C1_RUN4_C01.mpr
| 2024-10-04 | PCB print | 2 | N/A | NA | PEGMEA | 550 | 0.9 | PEGDA | 250 | 0.1 | NA | NA | LiTFSI | 10 | aerosil 380 | 15 | PEGMEA | 550 | 0.9 | PEGDA | 250 | 0.1 | NA | NA | LiTFSI | 10 | aerosil 380 | 0 | NA | 0.428571429 | 0.571428571 | NA | I-819 | 1 | NA | 0 |  |  | 0.7 | 0.701 | 0.702 | 1.89 | SS_436 | [6 empty] | C:\Users\jimenez45\OneDrive - LLNL\General - High-Throughput Polymer Electrolytes DIW\Database of polymer electrolytes\20241004_PEGMEA_1_PEGDA_0to15_Aerosil380_0_LiTFSI_100ppm_Inhibitor/2024_10_4_15_54_28_D1_RUN1/2024_10_4_15_54_28_D1_RUN1_C01.mpr | C:\Users\jimenez45\OneDrive - LLNL\General - High-Throughput Polymer Electrolytes DIW\Database of polymer electrolytes\20241004_PEGMEA_1_PEGDA_0to15_Aerosil380_0_LiTFSI_100ppm_Inhibitor/2024_10_4_15_57_20_D1_RUN2/2024_10_4_15_57_20_D1_RUN2_C01.mpr | C:\Users\jimenez45\OneDrive - LLNL\General - High-Throughput Polymer Electrolytes DIW\Database of polymer electrolytes\20241004_PEGMEA_1_PEGDA_0to15_Aerosil380_0_LiTFSI_100ppm_Inhibitor/2024_10_4_16_0_17_D1_RUN3/2024_10_4_16_0_17_D1_RUN3_C01.mpr | C:\Users\jimenez45\OneDrive - LLNL\General - High-Throughput Polymer Electrolytes DIW\Database of polymer electrolytes\20241004_PEGMEA_1_PEGDA_0to15_Aerosil380_0_LiTFSI_100ppm_Inhibitor/2024_10_4_16_3_8_D1_RUN4/2024_10_4_16_3_8_D1_RUN4_C01.mpr
| 2024-10-04 | PCB print | 2 | N/A | NA | PEGMEA | 550 | 0.9 | PEGDA | 250 | 0.1 | NA | NA | LiTFSI | 10 | aerosil 380 | 15 | PEGMEA | 550 | 0.9 | PEGDA | 250 | 0.1 | NA | NA | LiTFSI | 10 | aerosil 380 | 0 | NA | 0.571428571 | 0.428571429 | NA | I-819 | 1 | NA | 0 |  |  | 0.71 | 0.7 | 0.712 | 1.89 | SS_437 | [6 empty] | C:\Users\jimenez45\OneDrive - LLNL\General - High-Throughput Polymer Electrolytes DIW\Database of polymer electrolytes\20241004_PEGMEA_1_PEGDA_0to15_Aerosil380_0_LiTFSI_100ppm_Inhibitor/2024_10_4_16_11_50_E1_RUN3/2024_10_4_16_11_50_E1_RUN3_C01.mpr | C:\Users\jimenez45\OneDrive - LLNL\General - High-Throughput Polymer Electrolytes DIW\Database of polymer electrolytes\20241004_PEGMEA_1_PEGDA_0to15_Aerosil380_0_LiTFSI_100ppm_Inhibitor/2024_10_4_16_14_42_E1_RUN4/2024_10_4_16_14_42_E1_RUN4_C01.mpr | C:\Users\jimenez45\OneDrive - LLNL\General - High-Throughput Polymer Electrolytes DIW\Database of polymer electrolytes\20241004_PEGMEA_1_PEGDA_0to15_Aerosil380_0_LiTFSI_100ppm_Inhibitor/2024_10_4_16_6_1_E1_RUN1/2024_10_4_16_6_1_E1_RUN1_C01.mpr | C:\Users\jimenez45\OneDrive - LLNL\General - High-Throughput Polymer Electrolytes DIW\Database of polymer electrolytes\20241004_PEGMEA_1_PEGDA_0to15_Aerosil380_0_LiTFSI_100ppm_Inhibitor/2024_10_4_16_8_58_E1_RUN2/2024_10_4_16_8_58_E1_RUN2_C01.mpr
| 2024-10-04 | PCB print | 2 | N/A | NA | PEGMEA | 550 | 0.9 | PEGDA | 250 | 0.1 | NA | NA | LiTFSI | 10 | aerosil 380 | 15 | PEGMEA | 550 | 0.9 | PEGDA | 250 | 0.1 | NA | NA | LiTFSI | 10 | aerosil 380 | 0 | NA | 0.714285714 | 0.285714286 | NA | I-819 | 1 | NA | 0 |  |  | 1.05 | 1.29 | 1.03 | 1.89 | SS_438 | [6 empty] | C:\Users\jimenez45\OneDrive - LLNL\General - High-Throughput Polymer Electrolytes DIW\Database of polymer electrolytes\20241004_PEGMEA_1_PEGDA_0to15_Aerosil380_0_LiTFSI_100ppm_Inhibitor/2024_10_4_17_2_17_A1_RUN3/2024_10_4_17_2_17_A1_RUN3_C01.mpr | C:\Users\jimenez45\OneDrive - LLNL\General - High-Throughput Polymer Electrolytes DIW\Database of polymer electrolytes\20241004_PEGMEA_1_PEGDA_0to15_Aerosil380_0_LiTFSI_100ppm_Inhibitor/2024_10_4_17_37_46_A1_RUN1/2024_10_4_17_37_46_A1_RUN1_C01.mpr | C:\Users\jimenez45\OneDrive - LLNL\General - High-Throughput Polymer Electrolytes DIW\Database of polymer electrolytes\20241004_PEGMEA_1_PEGDA_0to15_Aerosil380_0_LiTFSI_100ppm_Inhibitor/2024_10_4_17_5_9_A1_RUN4/2024_10_4_17_5_9_A1_RUN4_C01.mpr | C:\Users\jimenez45\OneDrive - LLNL\General - High-Throughput Polymer Electrolytes DIW\Database of polymer electrolytes\20241004_PEGMEA_1_PEGDA_0to15_Aerosil380_0_LiTFSI_100ppm_Inhibitor/2024_10_4_16_59_25_A1_RUN2/2024_10_4_16_59_25_A1_RUN2_C01.mpr
| 2024-10-04 | PCB print | 2 | N/A | NA | PEGMEA | 550 | 0.9 | PEGDA | 250 | 0.1 | NA | NA | LiTFSI | 10 | aerosil 380 | 15 | PEGMEA | 550 | 0.9 | PEGDA | 250 | 0.1 | NA | NA | LiTFSI | 10 | aerosil 380 | 0 | NA | 0.857142857 | 0.142857143 | NA | I-819 | 1 | NA | 0 |  |  | 1.05 | 1.29 | 1.03 | 1.89 | SS_439 | [6 empty] | C:\Users\jimenez45\OneDrive - LLNL\General - High-Throughput Polymer Electrolytes DIW\Database of polymer electrolytes\20241004_PEGMEA_1_PEGDA_0to15_Aerosil380_0_LiTFSI_100ppm_Inhibitor/2024_10_4_17_59_57_B1_RUN1/2024_10_4_17_59_57_B1_RUN1_C01.mpr | C:\Users\jimenez45\OneDrive - LLNL\General - High-Throughput Polymer Electrolytes DIW\Database of polymer electrolytes\20241004_PEGMEA_1_PEGDA_0to15_Aerosil380_0_LiTFSI_100ppm_Inhibitor/2024_10_4_17_10_54_B1_RUN2/2024_10_4_17_10_54_B1_RUN2_C01.mpr | C:\Users\jimenez45\OneDrive - LLNL\General - High-Throughput Polymer Electrolytes DIW\Database of polymer electrolytes\20241004_PEGMEA_1_PEGDA_0to15_Aerosil380_0_LiTFSI_100ppm_Inhibitor/2024_10_4_17_13_46_B1_RUN3/2024_10_4_17_13_46_B1_RUN3_C01.mpr | C:\Users\jimenez45\OneDrive - LLNL\General - High-Throughput Polymer Electrolytes DIW\Database of polymer electrolytes\20241004_PEGMEA_1_PEGDA_0to15_Aerosil380_0_LiTFSI_100ppm_Inhibitor/2024_10_4_17_16_38_B1_RUN4/2024_10_4_17_16_38_B1_RUN4_C01.mpr
| 2024-10-04 | PCB print | 2 | N/A | NA | PEGMEA | 550 | 0.9 | PEGDA | 250 | 0.1 | NA | NA | LiTFSI | 10 | aerosil 380 | 15 | PEGMEA | 550 | 0.9 | PEGDA | 250 | 0.1 | NA | NA | LiTFSI | 10 | aerosil 380 | 0 | NA | 1 | 0 | NA | I-819 | 1 | NA | 0 |  |  | 1.05 | 1.29 | 1.03 | 1.89 | SS_440 | [6 empty] | C:\Users\jimenez45\OneDrive - LLNL\General - High-Throughput Polymer Electrolytes DIW\Database of polymer electrolytes\20241004_PEGMEA_1_PEGDA_0to15_Aerosil380_0_LiTFSI_100ppm_Inhibitor/2024_10_4_17_19_31_C1_RUN1/2024_10_4_17_19_31_C1_RUN1_C01.mpr | C:\Users\jimenez45\OneDrive - LLNL\General - High-Throughput Polymer Electrolytes DIW\Database of polymer electrolytes\20241004_PEGMEA_1_PEGDA_0to15_Aerosil380_0_LiTFSI_100ppm_Inhibitor/2024_10_4_17_22_23_C1_RUN2/2024_10_4_17_22_23_C1_RUN2_C01.mpr | C:\Users\jimenez45\OneDrive - LLNL\General - High-Throughput Polymer Electrolytes DIW\Database of polymer electrolytes\20241004_PEGMEA_1_PEGDA_0to15_Aerosil380_0_LiTFSI_100ppm_Inhibitor/2024_10_4_17_25_15_C1_RUN3/2024_10_4_17_25_15_C1_RUN3_C01.mpr | C:\Users\jimenez45\OneDrive - LLNL\General - High-Throughput Polymer Electrolytes DIW\Database of polymer electrolytes\20241004_PEGMEA_1_PEGDA_0to15_Aerosil380_0_LiTFSI_100ppm_Inhibitor/2024_10_4_17_28_7_C1_RUN4/2024_10_4_17_28_7_C1_RUN4_C01.mpr
| 2024-10-04 | PCB print | 2 | N/A | NA | PEGMEA | 550 | 0.9 | PEGDA | 250 | 0.1 | NA | NA | LiTFSI | 10 | aerosil 380 | 15 | PEGMEA | 550 | 0.9 | PEGDA | 250 | 0.1 | NA | NA | LiTFSI | 10 | aerosil 380 | 0 | NA | 0 | 1 | NA | I-819 | 1 | NA | 0 |  |  | 1.05 | 1.29 | 1.03 | 1.89 | SS_441 | [6 empty] | C:\Users\jimenez45\OneDrive - LLNL\General - High-Throughput Polymer Electrolytes DIW\Database of polymer electrolytes\20241004_PEGMEA_1_PEGDA_0to15_Aerosil380_0_LiTFSI_100ppm_Inhibitor/2024_10_4_17_48_20_A1_RUN1/2024_10_4_17_48_20_A1_RUN1_C01.mpr | C:\Users\jimenez45\OneDrive - LLNL\General - High-Throughput Polymer Electrolytes DIW\Database of polymer electrolytes\20241004_PEGMEA_1_PEGDA_0to15_Aerosil380_0_LiTFSI_100ppm_Inhibitor/2024_10_4_17_51_12_A1_RUN2/2024_10_4_17_51_12_A1_RUN2_C01.mpr | C:\Users\jimenez45\OneDrive - LLNL\General - High-Throughput Polymer Electrolytes DIW\Database of polymer electrolytes\20241004_PEGMEA_1_PEGDA_0to15_Aerosil380_0_LiTFSI_100ppm_Inhibitor/2024_10_4_17_54_12_A1_RUN3/2024_10_4_17_54_12_A1_RUN3_C01.mpr | C:\Users\jimenez45\OneDrive - LLNL\General - High-Throughput Polymer Electrolytes DIW\Database of polymer electrolytes\20241004_PEGMEA_1_PEGDA_0to15_Aerosil380_0_LiTFSI_100ppm_Inhibitor/2024_10_4_17_57_4_A1_RUN4/2024_10_4_17_57_4_A1_RUN4_C01.mpr
| 2024-10-04 | PCB print | 2 | N/A | NA | PEGMEA | 550 | 0.9 | PEGDA | 250 | 0.1 | NA | NA | LiTFSI | 10 | aerosil 380 | 15 | PEGMEA | 550 | 0.9 | PEGDA | 250 | 0.1 | NA | NA | LiTFSI | 10 | aerosil 380 | 0 | NA | 0.142857143 | 0.857142857 | NA | I-819 | 1 | NA | 0 |  |  | 1.05 | 1.29 | 1.03 | 1.89 | SS_442 | [6 empty] | C:\Users\jimenez45\OneDrive - LLNL\General - High-Throughput Polymer Electrolytes DIW\Database of polymer electrolytes\20241004_PEGMEA_1_PEGDA_0to15_Aerosil380_0_LiTFSI_100ppm_Inhibitor/2024_10_4_17_8_3_B1_RUN1/2024_10_4_17_8_3_B1_RUN1_C01.mpr | C:\Users\jimenez45\OneDrive - LLNL\General - High-Throughput Polymer Electrolytes DIW\Database of polymer electrolytes\20241004_PEGMEA_1_PEGDA_0to15_Aerosil380_0_LiTFSI_100ppm_Inhibitor/2024_10_4_18_2_50_B1_RUN2/2024_10_4_18_2_50_B1_RUN2_C01.mpr | C:\Users\jimenez45\OneDrive - LLNL\General - High-Throughput Polymer Electrolytes DIW\Database of polymer electrolytes\20241004_PEGMEA_1_PEGDA_0to15_Aerosil380_0_LiTFSI_100ppm_Inhibitor/2024_10_4_18_5_42_B1_RUN3/2024_10_4_18_5_42_B1_RUN3_C01.mpr | C:\Users\jimenez45\OneDrive - LLNL\General - High-Throughput Polymer Electrolytes DIW\Database of polymer electrolytes\20241004_PEGMEA_1_PEGDA_0to15_Aerosil380_0_LiTFSI_100ppm_Inhibitor/2024_10_4_18_8_34_B1_RUN4/2024_10_4_18_8_34_B1_RUN4_C01.mpr
| 2024-10-04 | PCB print | 2 | N/A | NA | PEGMEA | 550 | 0.9 | PEGDA | 250 | 0.1 | NA | NA | LiTFSI | 10 | aerosil 380 | 15 | PEGMEA | 550 | 0.9 | PEGDA | 250 | 0.1 | NA | NA | LiTFSI | 10 | aerosil 380 | 0 | NA | 0.285714286 | 0.714285714 | NA | I-819 | 1 | NA | 0 |  |  | 1.05 | 1.29 | 1.03 | 1.89 | SS_443 | [6 empty] | C:\Users\jimenez45\OneDrive - LLNL\General - High-Throughput Polymer Electrolytes DIW\Database of polymer electrolytes\20241004_PEGMEA_1_PEGDA_0to15_Aerosil380_0_LiTFSI_100ppm_Inhibitor/2024_10_4_18_11_28_C1_RUN1/2024_10_4_18_11_28_C1_RUN1_C01.mpr | C:\Users\jimenez45\OneDrive - LLNL\General - High-Throughput Polymer Electrolytes DIW\Database of polymer electrolytes\20241004_PEGMEA_1_PEGDA_0to15_Aerosil380_0_LiTFSI_100ppm_Inhibitor/2024_10_4_18_14_25_C1_RUN2/2024_10_4_18_14_25_C1_RUN2_C01.mpr | C:\Users\jimenez45\OneDrive - LLNL\General - High-Throughput Polymer Electrolytes DIW\Database of polymer electrolytes\20241004_PEGMEA_1_PEGDA_0to15_Aerosil380_0_LiTFSI_100ppm_Inhibitor/2024_10_4_18_17_17_C1_RUN3/2024_10_4_18_17_17_C1_RUN3_C01.mpr | C:\Users\jimenez45\OneDrive - LLNL\General - High-Throughput Polymer Electrolytes DIW\Database of polymer electrolytes\20241004_PEGMEA_1_PEGDA_0to15_Aerosil380_0_LiTFSI_100ppm_Inhibitor/2024_10_4_18_20_9_C1_RUN4/2024_10_4_18_20_9_C1_RUN4_C01.mpr
| 2024-10-04 | PCB print | 2 | N/A | NA | PEGMEA | 550 | 0.9 | PEGDA | 250 | 0.1 | NA | NA | LiTFSI | 10 | aerosil 380 | 15 | PEGMEA | 550 | 0.9 | PEGDA | 250 | 0.1 | NA | NA | LiTFSI | 10 | aerosil 380 | 0 | NA | 0.428571429 | 0.571428571 | NA | I-819 | 1 | NA | 0 |  |  | 0.7 | 0.701 | 0.702 | 1.89 | SS_444 | [6 empty] | C:\Users\jimenez45\OneDrive - LLNL\General - High-Throughput Polymer Electrolytes DIW\Database of polymer electrolytes\20241004_PEGMEA_1_PEGDA_0to15_Aerosil380_0_LiTFSI_100ppm_Inhibitor/2024_10_4_18_23_2_D1_RUN1/2024_10_4_18_23_2_D1_RUN1_C01.mpr | C:\Users\jimenez45\OneDrive - LLNL\General - High-Throughput Polymer Electrolytes DIW\Database of polymer electrolytes\20241004_PEGMEA_1_PEGDA_0to15_Aerosil380_0_LiTFSI_100ppm_Inhibitor/2024_10_4_18_25_59_D1_RUN2/2024_10_4_18_25_59_D1_RUN2_C01.mpr | C:\Users\jimenez45\OneDrive - LLNL\General - High-Throughput Polymer Electrolytes DIW\Database of polymer electrolytes\20241004_PEGMEA_1_PEGDA_0to15_Aerosil380_0_LiTFSI_100ppm_Inhibitor/2024_10_4_18_28_51_D1_RUN3/2024_10_4_18_28_51_D1_RUN3_C01.mpr | C:\Users\jimenez45\OneDrive - LLNL\General - High-Throughput Polymer Electrolytes DIW\Database of polymer electrolytes\20241004_PEGMEA_1_PEGDA_0to15_Aerosil380_0_LiTFSI_100ppm_Inhibitor/2024_10_4_18_31_42_D1_RUN4/2024_10_4_18_31_42_D1_RUN4_C01.mpr
| 2024-10-04 | PCB print | 2 | N/A | NA | PEGMEA | 550 | 0.9 | PEGDA | 250 | 0.1 | NA | NA | LiTFSI | 10 | aerosil 380 | 15 | PEGMEA | 550 | 0.9 | PEGDA | 250 | 0.1 | NA | NA | LiTFSI | 10 | aerosil 380 | 0 | NA | 0.571428571 | 0.428571429 | NA | I-819 | 1 | NA | 0 |  |  | 0.71 | 0.7 | 0.712 | 1.89 | SS_445 | [6 empty] | C:\Users\jimenez45\OneDrive - LLNL\General - High-Throughput Polymer Electrolytes DIW\Database of polymer electrolytes\20241004_PEGMEA_1_PEGDA_0to15_Aerosil380_0_LiTFSI_100ppm_Inhibitor/2024_10_4_18_34_35_E1_RUN1/2024_10_4_18_34_35_E1_RUN1_C01.mpr | C:\Users\jimenez45\OneDrive - LLNL\General - High-Throughput Polymer Electrolytes DIW\Database of polymer electrolytes\20241004_PEGMEA_1_PEGDA_0to15_Aerosil380_0_LiTFSI_100ppm_Inhibitor/2024_10_4_18_37_32_E1_RUN2/2024_10_4_18_37_32_E1_RUN2_C01.mpr | C:\Users\jimenez45\OneDrive - LLNL\General - High-Throughput Polymer Electrolytes DIW\Database of polymer electrolytes\20241004_PEGMEA_1_PEGDA_0to15_Aerosil380_0_LiTFSI_100ppm_Inhibitor/2024_10_4_18_40_24_E1_RUN3/2024_10_4_18_40_24_E1_RUN3_C01.mpr | C:\Users\jimenez45\OneDrive - LLNL\General - High-Throughput Polymer Electrolytes DIW\Database of polymer electrolytes\20241004_PEGMEA_1_PEGDA_0to15_Aerosil380_0_LiTFSI_100ppm_Inhibitor/2024_10_4_18_43_16_E1_RUN4/2024_10_4_18_43_16_E1_RUN4_C01.mpr
| 2024-10-04 | PCB print | 2 | N/A | NA | PEGMEA | 550 | 0.9 | PEGDA | 250 | 0.1 | NA | NA | LiTFSI | 10 | aerosil 380 | 15 | PEGMEA | 550 | 0.9 | PEGDA | 250 | 0.1 | NA | NA | LiTFSI | 10 | aerosil 380 | 0 | NA | 0.714285714 | 0.285714286 | NA | I-819 | 1 | NA | 0 |  |  | 1.05 | 1.29 | 1.03 | 1.89 | SS_446 | [6 empty] | C:\Users\jimenez45\OneDrive - LLNL\General - High-Throughput Polymer Electrolytes DIW\Database of polymer electrolytes\20241004_PEGMEA_1_PEGDA_0to15_Aerosil380_0_LiTFSI_100ppm_Inhibitor/2024_10_4_18_46_9_F1_RUN1/2024_10_4_18_46_9_F1_RUN1_C01.mpr | C:\Users\jimenez45\OneDrive - LLNL\General - High-Throughput Polymer Electrolytes DIW\Database of polymer electrolytes\20241004_PEGMEA_1_PEGDA_0to15_Aerosil380_0_LiTFSI_100ppm_Inhibitor/2024_10_4_18_49_1_F1_RUN2/2024_10_4_18_49_1_F1_RUN2_C01.mpr | C:\Users\jimenez45\OneDrive - LLNL\General - High-Throughput Polymer Electrolytes DIW\Database of polymer electrolytes\20241004_PEGMEA_1_PEGDA_0to15_Aerosil380_0_LiTFSI_100ppm_Inhibitor/2024_10_4_18_51_53_F1_RUN3/2024_10_4_18_51_53_F1_RUN3_C01.mpr | C:\Users\jimenez45\OneDrive - LLNL\General - High-Throughput Polymer Electrolytes DIW\Database of polymer electrolytes\20241004_PEGMEA_1_PEGDA_0to15_Aerosil380_0_LiTFSI_100ppm_Inhibitor/2024_10_4_18_54_45_F1_RUN4/2024_10_4_18_54_45_F1_RUN4_C01.mpr
| 2024-10-04 | PCB print | 2 | N/A | NA | PEGMEA | 550 | 0.9 | PEGDA | 250 | 0.1 | NA | NA | LiTFSI | 10 | aerosil 380 | 15 | PEGMEA | 550 | 0.9 | PEGDA | 250 | 0.1 | NA | NA | LiTFSI | 10 | aerosil 380 | 0 | NA | 0.857142857 | 0.142857143 | NA | I-819 | 1 | NA | 0 |  |  | 1.05 | 1.29 | 1.03 | 1.89 | SS_447 | [6 empty] | C:\Users\jimenez45\OneDrive - LLNL\General - High-Throughput Polymer Electrolytes DIW\Database of polymer electrolytes\20241004_PEGMEA_1_PEGDA_0to15_Aerosil380_0_LiTFSI_100ppm_Inhibitor/2024_10_4_18_57_38_G1_RUN1/2024_10_4_18_57_38_G1_RUN1_C01.mpr | C:\Users\jimenez45\OneDrive - LLNL\General - High-Throughput Polymer Electrolytes DIW\Database of polymer electrolytes\20241004_PEGMEA_1_PEGDA_0to15_Aerosil380_0_LiTFSI_100ppm_Inhibitor/2024_10_4_19_0_30_G1_RUN2/2024_10_4_19_0_30_G1_RUN2_C01.mpr | C:\Users\jimenez45\OneDrive - LLNL\General - High-Throughput Polymer Electrolytes DIW\Database of polymer electrolytes\20241004_PEGMEA_1_PEGDA_0to15_Aerosil380_0_LiTFSI_100ppm_Inhibitor/2024_10_4_19_3_22_G1_RUN3/2024_10_4_19_3_22_G1_RUN3_C01.mpr | C:\Users\jimenez45\OneDrive - LLNL\General - High-Throughput Polymer Electrolytes DIW\Database of polymer electrolytes\20241004_PEGMEA_1_PEGDA_0to15_Aerosil380_0_LiTFSI_100ppm_Inhibitor/2024_10_4_19_6_14_G1_RUN4/2024_10_4_19_6_14_G1_RUN4_C01.mpr
| 2024-10-04 | PCB print | 2 | N/A | NA | PEGMEA | 550 | 0.9 | PEGDA | 250 | 0.1 | NA | NA | LiTFSI | 10 | aerosil 380 | 15 | PEGMEA | 550 | 0.9 | PEGDA | 250 | 0.1 | NA | NA | LiTFSI | 10 | aerosil 380 | 0 | NA | 1 | 0 | NA | I-819 | 1 | NA | 0 |  |  | 1.05 | 1.29 | 1.03 | 1.89 | SS_448 | [6 empty] | C:\Users\jimenez45\OneDrive - LLNL\General - High-Throughput Polymer Electrolytes DIW\Database of polymer electrolytes\20241004_PEGMEA_1_PEGDA_0to15_Aerosil380_0_LiTFSI_100ppm_Inhibitor/2024_10_4_19_12_4_H1_RUN2/2024_10_4_19_12_4_H1_RUN2_C01.mpr | C:\Users\jimenez45\OneDrive - LLNL\General - High-Throughput Polymer Electrolytes DIW\Database of polymer electrolytes\20241004_PEGMEA_1_PEGDA_0to15_Aerosil380_0_LiTFSI_100ppm_Inhibitor/2024_10_4_19_14_56_H1_RUN3/2024_10_4_19_14_56_H1_RUN3_C01.mpr | C:\Users\jimenez45\OneDrive - LLNL\General - High-Throughput Polymer Electrolytes DIW\Database of polymer electrolytes\20241004_PEGMEA_1_PEGDA_0to15_Aerosil380_0_LiTFSI_100ppm_Inhibitor/2024_10_4_19_17_48_H1_RUN4/2024_10_4_19_17_48_H1_RUN4_C01.mpr | C:\Users\jimenez45\OneDrive - LLNL\General - High-Throughput Polymer Electrolytes DIW\Database of polymer electrolytes\20241004_PEGMEA_1_PEGDA_0to15_Aerosil380_0_LiTFSI_100ppm_Inhibitor/2024_10_4_19_9_12_H1_RUN1/2024_10_4_19_9_12_H1_RUN1_C01.mpr