## in
sample_number | sample_ID | date_printed | print_type | temperature (F) | humidity (%) | material1a | material1aMW | material1aRat | material2a | material2aMW | material2aRat | fab_method | electrolyte1a | wt_pct1a | salt2a | wt_pctSalt2a | additive_a | wt_pctAdd_a | material1b | material1bMW | material1bRat | material2b | material2bMW | material2bRat | electrolyte1b | wt_pct1b | salt2b | wt_pctSalt2b | additive_b | wt_pctAdd_b | purge_time_s | Comp1_flowRate | Comp2_flowRate | actual_composition_by_fluorescence_in_the_future | initiator | wt_initiator | inhibitor | wt_inhibitor | ratio_eo_li | x_li_tfsi | additive | additive_wt | SPE_thickness1_mm | SPE_thickness2_mm | SPE_thickness3_mm | area_cm2 | sample_ID | resistance1_o | resistance2_o | resistance3_o | resistanceAVG_o | ionic_conductivity_s_cm | notes | EIS_mpr | 2EIS_mpr | 3EIS_mpr | 4EIS_mpr | dsc_mp | dsc_cp | dsc_tg | tga_5pct_wtloss | dsc_file | tga_file
1 | SSna_01 | 2024-04-11 | PCB print | [28 empty] | 0 | 1 | [14 empty] | 0 | 0 | 0 | 0 |  | Sample Broke
2 | SSna_02 | 2024-04-11 | PCB print | 71 | 0.39 | PEGMEA | 550 | 0.9 | PEGDA | 250 | 0.1 | 3 | NA | NA | NaTFSI | 10 | aerosil 380 | 10 | PEGMEA | 550 | 0.9 | PEGDA | 250 | 0.1 | NA | NA | NaTFSI | 10 | aerosil 380 | 0 | 240 | 0.1428571 | 0.8571429 | NA | I-819 | 1 |  |  | NA | 0 | NA | NA | 0.79 | 0.69 | 0.74 | 0.028 | [7 empty] | \General - High-Throughput Polymer Electrolytes DIW\Database of polymer electrolytes\04112024_Board101_10wtNaTFSI_vary_0to10AE380\04112024_B3_RUN1_C01.mpr | \General - High-Throughput Polymer Electrolytes DIW\Database of polymer electrolytes\04112024_Board101_10wtNaTFSI_vary_0to10AE380\04112024_B3_RUN2_C01.mpr | \General - High-Throughput Polymer Electrolytes DIW\Database of polymer electrolytes\04112024_Board101_10wtNaTFSI_vary_0to10AE380\04112024_B3_RUN3_C01.mpr | \General - High-Throughput Polymer Electrolytes DIW\Database of polymer electrolytes\04112024_Board101_10wtNaTFSI_vary_0to10AE380\04112024_B3_RUN4_C01.mpr
3 | SSna_03 | 2024-04-11 | PCB print | 71 | 0.39 | PEGMEA | 550 | 0.9 | PEGDA | 250 | 0.1 | 3 | NA | NA | NaTFSI | 10 | aerosil 380 | 10 | PEGMEA | 550 | 0.9 | PEGDA | 250 | 0.1 | NA | NA | NaTFSI | 10 | aerosil 380 | 0 | 240 | 0.2857143 | 0.7142857 | NA | I-819 | 1 |  |  | NA | 0 | NA | NA | 0.69 | 0.56 | 0.65 | 0.028 | [7 empty] | \General - High-Throughput Polymer Electrolytes DIW\Database of polymer electrolytes\04112024_Board101_10wtNaTFSI_vary_0to10AE380\04112024_C3_RUN1_C01.mpr | \General - High-Throughput Polymer Electrolytes DIW\Database of polymer electrolytes\04112024_Board101_10wtNaTFSI_vary_0to10AE380\04112024_C3_RUN2_C01.mpr | \General - High-Throughput Polymer Electrolytes DIW\Database of polymer electrolytes\04112024_Board101_10wtNaTFSI_vary_0to10AE380\04112024_C3_RUN3_C01.mpr | \General - High-Throughput Polymer Electrolytes DIW\Database of polymer electrolytes\04112024_Board101_10wtNaTFSI_vary_0to10AE380\04112024_C3_RUN4_C01.mpr
4 | SSna_04 | 2024-04-11 | PCB print | 71 | 0.39 | PEGMEA | 550 | 0.9 | PEGDA | 250 | 0.1 | 3 | NA | NA | NaTFSI | 10 | aerosil 380 | 10 | PEGMEA | 550 | 0.9 | PEGDA | 250 | 0.1 | NA | NA | NaTFSI | 10 | aerosil 380 | 0 | 240 | 0.4285714 | 0.5714286 | NA | I-819 | 1 |  |  | NA | 0 | NA | NA | 0.83 | 0.74 | 0.93 | 0.028 | [7 empty] | \General - High-Throughput Polymer Electrolytes DIW\Database of polymer electrolytes\04112024_Board101_10wtNaTFSI_vary_0to10AE380\04112024_D3_RUN1_C01.mpr | \General - High-Throughput Polymer Electrolytes DIW\Database of polymer electrolytes\04112024_Board101_10wtNaTFSI_vary_0to10AE380\04112024_D3_RUN2_C01.mpr | \General - High-Throughput Polymer Electrolytes DIW\Database of polymer electrolytes\04112024_Board101_10wtNaTFSI_vary_0to10AE380\04112024_D3_RUN3_C01.mpr | \General - High-Throughput Polymer Electrolytes DIW\Database of polymer electrolytes\04112024_Board101_10wtNaTFSI_vary_0to10AE380\04112024_D3_RUN4_C01.mpr
5 | SSna_05 | 2024-04-11 | PCB print | 71 | 0.39 | PEGMEA | 550 | 0.9 | PEGDA | 250 | 0.1 | 3 | NA | NA | NaTFSI | 10 | aerosil 380 | 10 | PEGMEA | 550 | 0.9 | PEGDA | 250 | 0.1 | NA | NA | NaTFSI | 10 | aerosil 380 | 0 | 240 | 0.5714286 | 0.4285714 | NA | I-819 | 1 |  |  | NA | 0 | NA | NA | 0.81 | 0.73 | 0.8 | 0.028 | [7 empty] | \General - High-Throughput Polymer Electrolytes DIW\Database of polymer electrolytes\04112024_Board101_10wtNaTFSI_vary_0to10AE380\04112024_E3_RUN1_C01.mpr | \General - High-Throughput Polymer Electrolytes DIW\Database of polymer electrolytes\04112024_Board101_10wtNaTFSI_vary_0to10AE380\04112024_E3_RUN2_C01.mpr | \General - High-Throughput Polymer Electrolytes DIW\Database of polymer electrolytes\04112024_Board101_10wtNaTFSI_vary_0to10AE380\04112024_E3_RUN3_C01.mpr | \General - High-Throughput Polymer Electrolytes DIW\Database of polymer electrolytes\04112024_Board101_10wtNaTFSI_vary_0to10AE380\04112024_E3_RUN4_C01.mpr
6 | SSna_06 | 2024-04-11 | PCB print | 71 | 0.39 | PEGMEA | 550 | 0.9 | PEGDA | 250 | 0.1 | 3 | NA | NA | NaTFSI | 10 | aerosil 380 | 10 | PEGMEA | 550 | 0.9 | PEGDA | 250 | 0.1 | NA | NA | NaTFSI | 10 | aerosil 380 | 0 | 240 | 0.7142857 | 0.2857143 | NA | I-819 | 1 |  |  | NA | 0 | NA | NA | 0.78 | 0.8 | 0.8 | 0.028 | [7 empty] | \General - High-Throughput Polymer Electrolytes DIW\Database of polymer electrolytes\04112024_Board101_10wtNaTFSI_vary_0to10AE380\04112024_F3_RUN1_C01.mpr | \General - High-Throughput Polymer Electrolytes DIW\Database of polymer electrolytes\04112024_Board101_10wtNaTFSI_vary_0to10AE380\04112024_F3_RUN2_C01.mpr | \General - High-Throughput Polymer Electrolytes DIW\Database of polymer electrolytes\04112024_Board101_10wtNaTFSI_vary_0to10AE380\04112024_F3_RUN3_C01.mpr | \General - High-Throughput Polymer Electrolytes DIW\Database of polymer electrolytes\04112024_Board101_10wtNaTFSI_vary_0to10AE380\04112024_F3_RUN4_C01.mpr
7 | SSna_07 | 2024-04-11 | PCB print | 71 | 0.39 | PEGMEA | 550 | 0.9 | PEGDA | 250 | 0.1 | 3 | NA | NA | NaTFSI | 10 | aerosil 380 | 10 | PEGMEA | 550 | 0.9 | PEGDA | 250 | 0.1 | NA | NA | NaTFSI | 10 | aerosil 380 | 0 | 240 | 0.8571429 | 0.1428571 | NA | I-819 | 1 |  |  | NA | 0 | NA | NA | 0.72 | 0.73 | 0.69 | 0.028 | [7 empty] | \General - High-Throughput Polymer Electrolytes DIW\Database of polymer electrolytes\04112024_Board101_10wtNaTFSI_vary_0to10AE380\04112024_G3_RUN1_C01.mpr | \General - High-Throughput Polymer Electrolytes DIW\Database of polymer electrolytes\04112024_Board101_10wtNaTFSI_vary_0to10AE380\04112024_G3_RUN2_C01.mpr | \General - High-Throughput Polymer Electrolytes DIW\Database of polymer electrolytes\04112024_Board101_10wtNaTFSI_vary_0to10AE380\04112024_G3_RUN3_C01.mpr | \General - High-Throughput Polymer Electrolytes DIW\Database of polymer electrolytes\04112024_Board101_10wtNaTFSI_vary_0to10AE380\04112024_G3_RUN4_C01.mpr
8 | SSna_08 | 2024-04-11 | PCB print | 71 | 0.39 | PEGMEA | 550 | 0.9 | PEGDA | 250 | 0.1 | 3 | NA | NA | NaTFSI | 10 | aerosil 380 | 10 | PEGMEA | 550 | 0.9 | PEGDA | 250 | 0.1 | NA | NA | NaTFSI | 10 | aerosil 380 | 0 | 240 | 1 | 0 | NA | I-819 | 1 |  |  | NA | 0 | NA | NA | 0.72 | 0.68 | 0.61 | 0.028 | [7 empty] | \General - High-Throughput Polymer Electrolytes DIW\Database of polymer electrolytes\04112024_Board101_10wtNaTFSI_vary_0to10AE380\04112024_H3_RUN1_C01.mpr | \General - High-Throughput Polymer Electrolytes DIW\Database of polymer electrolytes\04112024_Board101_10wtNaTFSI_vary_0to10AE380\04112024_H3_RUN2_C01.mpr | \General - High-Throughput Polymer Electrolytes DIW\Database of polymer electrolytes\04112024_Board101_10wtNaTFSI_vary_0to10AE380\04112024_H3_RUN3_C01.mpr | \General - High-Throughput Polymer Electrolytes DIW\Database of polymer electrolytes\04112024_Board101_10wtNaTFSI_vary_0to10AE380\04112024_H3_RUN4_C01.mpr
1 | SSna_09 | 2024-04-12 | PCB print | [8 empty] | 3 | [19 empty] | 0 | 1 | [12 empty] | 0.028 | [6 empty] | Sample had some of the other mix drip onto it | [6 empty] | -60.35
2 | SSna_10 | 2024-04-12 | PCB print | 71 | 0.39 | PEGMEA | 550 | 0.9 | PEGDA | 250 | 0.1 | 3 | NA | NA | NaTFSI | 20 | aerosil 380 | 5 | PEGMEA | 550 | 0.9 | PEGDA | 250 | 0.1 | NA | NA | NaTFSI | 0 | aerosil 380 | 5 | 240 | 0.1428571 | 0.8571429 | NA | I-819 | 1 |  |  | NA | 0 | NA | NA | 0.73 | 0.6 | 0.59 | 0.028 | [7 empty] | \General - High-Throughput Polymer Electrolytes DIW\Database of polymer electrolytes\04122024_Board102_vary_0to20wtNaTFSI_5wtAE380\04122024_B2_RUN1_C01.mpr | \General - High-Throughput Polymer Electrolytes DIW\Database of polymer electrolytes\04122024_Board102_vary_0to20wtNaTFSI_5wtAE380\04122024_B2_RUN2_C01.mpr | \General - High-Throughput Polymer Electrolytes DIW\Database of polymer electrolytes\04122024_Board102_vary_0to20wtNaTFSI_5wtAE380\04122024_B2_RUN3_C01.mpr | \General - High-Throughput Polymer Electrolytes DIW\Database of polymer electrolytes\04122024_Board102_vary_0to20wtNaTFSI_5wtAE380\04122024_B2_RUN4_C01.mpr |  |  | -59.73
3 | SSna_11 | 2024-04-12 | PCB print | 71 | 0.39 | PEGMEA | 550 | 0.9 | PEGDA | 250 | 0.1 | 3 | NA | NA | NaTFSI | 20 | aerosil 380 | 5 | PEGMEA | 550 | 0.9 | PEGDA | 250 | 0.1 | NA | NA | NaTFSI | 0 | aerosil 380 | 5 | 240 | 0.2857143 | 0.7142857 | NA | I-819 | 1 |  |  | NA | 0 | NA | NA | 0.83 | 0.89 | 0.84 | 0.028 | [7 empty] | \General - High-Throughput Polymer Electrolytes DIW\Database of polymer electrolytes\04122024_Board102_vary_0to20wtNaTFSI_5wtAE380\04122024_C2_RUN1_C01.mpr | \General - High-Throughput Polymer Electrolytes DIW\Database of polymer electrolytes\04122024_Board102_vary_0to20wtNaTFSI_5wtAE380\04122024_C2_RUN2_C01.mpr | \General - High-Throughput Polymer Electrolytes DIW\Database of polymer electrolytes\04122024_Board102_vary_0to20wtNaTFSI_5wtAE380\04122024_C2_RUN3_C01.mpr | \General - High-Throughput Polymer Electrolytes DIW\Database of polymer electrolytes\04122024_Board102_vary_0to20wtNaTFSI_5wtAE380\04122024_B2_RUN4_C01.mpr |  |  | -58.7
4 | SSna_12 | 2024-04-12 | PCB print | 71 | 0.39 | PEGMEA | 550 | 0.9 | PEGDA | 250 | 0.1 | 3 | NA | NA | NaTFSI | 20 | aerosil 380 | 5 | PEGMEA | 550 | 0.9 | PEGDA | 250 | 0.1 | NA | NA | NaTFSI | 0 | aerosil 380 | 5 | 240 | 0.4285714 | 0.5714286 | NA | I-819 | 1 |  |  | NA | 0 | NA | NA | 0.82 | 0.78 | 0.77 | 0.028 | [7 empty] | \General - High-Throughput Polymer Electrolytes DIW\Database of polymer electrolytes\04122024_Board102_vary_0to20wtNaTFSI_5wtAE380\04122024_D2_RUN1_C01.mpr | \General - High-Throughput Polymer Electrolytes DIW\Database of polymer electrolytes\04122024_Board102_vary_0to20wtNaTFSI_5wtAE380\04122024_D2_RUN2_C01.mpr | \General - High-Throughput Polymer Electrolytes DIW\Database of polymer electrolytes\04122024_Board102_vary_0to20wtNaTFSI_5wtAE380\04122024_D2_RUN3_C01.mpr | \General - High-Throughput Polymer Electrolytes DIW\Database of polymer electrolytes\04122024_Board102_vary_0to20wtNaTFSI_5wtAE380\04122024_B2_RUN4_C01.mpr |  |  | -60.3
5 | SSna_13 | 2024-04-12 | PCB print | 71 | 0.39 | PEGMEA | 550 | 0.9 | PEGDA | 250 | 0.1 | 3 | NA | NA | NaTFSI | 20 | aerosil 380 | 5 | PEGMEA | 550 | 0.9 | PEGDA | 250 | 0.1 | NA | NA | NaTFSI | 0 | aerosil 380 | 5 | 240 | 0.5714286 | 0.4285714 | NA | I-819 | 1 |  |  | NA | 0 | NA | NA | 1.16 | 1.13 | 1.01 | 0.028 | [7 empty] | \General - High-Throughput Polymer Electrolytes DIW\Database of polymer electrolytes\04122024_Board102_vary_0to20wtNaTFSI_5wtAE380\04122024_E2_RUN1_C01.mpr | \General - High-Throughput Polymer Electrolytes DIW\Database of polymer electrolytes\04122024_Board102_vary_0to20wtNaTFSI_5wtAE380\04122024_E2_RUN2_C01.mpr | \General - High-Throughput Polymer Electrolytes DIW\Database of polymer electrolytes\04122024_Board102_vary_0to20wtNaTFSI_5wtAE380\04122024_E2_RUN3_C01.mpr | \General - High-Throughput Polymer Electrolytes DIW\Database of polymer electrolytes\04122024_Board102_vary_0to20wtNaTFSI_5wtAE380\04122024_B2_RUN4_C01.mpr |  |  | -59.61
6 | SSna_14 | 2024-04-12 | PCB print | 71 | 0.39 | PEGMEA | 550 | 0.9 | PEGDA | 250 | 0.1 | 3 | NA | NA | NaTFSI | 20 | aerosil 380 | 5 | PEGMEA | 550 | 0.9 | PEGDA | 250 | 0.1 | NA | NA | NaTFSI | 0 | aerosil 380 | 5 | 240 | 0.7142857 | 0.2857143 | NA | I-819 | 1 |  |  | NA | 0 | NA | NA | 1.18 | 1.08 | 1.02 | 0.028 | [7 empty] | \General - High-Throughput Polymer Electrolytes DIW\Database of polymer electrolytes\04122024_Board102_vary_0to20wtNaTFSI_5wtAE380\04122024_F2_RUN1_C01.mpr | \General - High-Throughput Polymer Electrolytes DIW\Database of polymer electrolytes\04122024_Board102_vary_0to20wtNaTFSI_5wtAE380\04122024_F2_RUN2_C01.mpr | \General - High-Throughput Polymer Electrolytes DIW\Database of polymer electrolytes\04122024_Board102_vary_0to20wtNaTFSI_5wtAE380\04122024_F2_RUN3_C01.mpr | \General - High-Throughput Polymer Electrolytes DIW\Database of polymer electrolytes\04122024_Board102_vary_0to20wtNaTFSI_5wtAE380\04122024_B2_RUN4_C01.mpr |  |  | -59.4
7 | SSna_15 | 2024-04-12 | PCB print | 71 | 0.39 | PEGMEA | 550 | 0.9 | PEGDA | 250 | 0.1 | 3 | NA | NA | NaTFSI | 20 | aerosil 380 | 5 | PEGMEA | 550 | 0.9 | PEGDA | 250 | 0.1 | NA | NA | NaTFSI | 0 | aerosil 380 | 5 | 240 | 0.8571429 | 0.1428571 | NA | I-819 | 1 |  |  | NA | 0 | NA | NA | 1.02 | 0.99 | 1.01 | 0.028 | [7 empty] | \General - High-Throughput Polymer Electrolytes DIW\Database of polymer electrolytes\04122024_Board102_vary_0to20wtNaTFSI_5wtAE380\04122024_G2_RUN1_C01.mpr | \General - High-Throughput Polymer Electrolytes DIW\Database of polymer electrolytes\04122024_Board102_vary_0to20wtNaTFSI_5wtAE380\04122024_G2_RUN2_C01.mpr | \General - High-Throughput Polymer Electrolytes DIW\Database of polymer electrolytes\04122024_Board102_vary_0to20wtNaTFSI_5wtAE380\04122024_G2_RUN3_C01.mpr | \General - High-Throughput Polymer Electrolytes DIW\Database of polymer electrolytes\04122024_Board102_vary_0to20wtNaTFSI_5wtAE380\04122024_B2_RUN4_C01.mpr
8 | SSna_16 | 2024-04-12 | PCB print | 71 | 0.39 | PEGMEA | 550 | 0.9 | PEGDA | 250 | 0.1 | 3 | NA | NA | NaTFSI | 20 | aerosil 380 | 5 | PEGMEA | 550 | 0.9 | PEGDA | 250 | 0.1 | NA | NA | NaTFSI | 0 | aerosil 380 | 5 | 240 | 1 | 0 | NA | I-819 | 1 |  |  | NA | 0 | NA | NA | 0.84 | 0.8 | 0.91 | 0.028 | [7 empty] | \General - High-Throughput Polymer Electrolytes DIW\Database of polymer electrolytes\04122024_Board102_vary_0to20wtNaTFSI_5wtAE380\04122024_H2_RUN1_C01.mpr | \General - High-Throughput Polymer Electrolytes DIW\Database of polymer electrolytes\04122024_Board102_vary_0to20wtNaTFSI_5wtAE380\04122024_2_RUN2_C01.mpr | \General - High-Throughput Polymer Electrolytes DIW\Database of polymer electrolytes\04122024_Board102_vary_0to20wtNaTFSI_5wtAE380\04122024_H2_RUN3_C01.mpr | \General - High-Throughput Polymer Electrolytes DIW\Database of polymer electrolytes\04122024_Board102_vary_0to20wtNaTFSI_5wtAE380\04122024_B2_RUN4_C01.mpr |  |  | -59.78
1 | SSna_17 | 2024-04-15 | PCB print | 71 | 0.39 | PEGMEA | 550 | 0.9 | PEGDA | 250 | 0.1 | 3 | NA | NA | NaTFSI | 20 | aerosil 380 | 5 | PEGMEA | 550 | 0.9 | PEGDA | 250 | 0.1 | NA | NA | NaTFSI | 0 | aerosil 380 | 5 | 240 | 0 | 1 | NA | I-819 | 1 |  |  | NA | 0 | NA | NA | 0.73 | 0.48 | 0.86 | 0.028 | [7 empty] | \General - High-Throughput Polymer Electrolytes DIW\Database of polymer electrolytes\04122024_Board102_vary_0to20wtNaTFSI_5wtAE380\04122024_A3_RUN1_C01.mpr | \General - High-Throughput Polymer Electrolytes DIW\Database of polymer electrolytes\04122024_Board102_vary_0to20wtNaTFSI_5wtAE380\04122024_A3_RUN2_C01.mpr | \General - High-Throughput Polymer Electrolytes DIW\Database of polymer electrolytes\04122024_Board102_vary_0to20wtNaTFSI_5wtAE380\04122024_A3_RUN3_C01.mpr | \General - High-Throughput Polymer Electrolytes DIW\Database of polymer electrolytes\04122024_Board102_vary_0to20wtNaTFSI_5wtAE380\04122024_A3_RUN4_C01.mpr
2 | SSna_18 | 2024-04-15 | PCB print | 71 | 0.39 | PEGMEA | 550 | 0.9 | PEGDA | 250 | 0.1 | 3 | NA | NA | NaTFSI | 20 | aerosil 380 | 5 | PEGMEA | 550 | 0.9 | PEGDA | 250 | 0.1 | NA | NA | NaTFSI | 0 | aerosil 380 | 5 | 240 | 0.1428571 | 0.8571429 | NA | I-819 | 1 |  |  | NA | 0 | NA | NA | 0.61 | 0.7 | 0.75 | 0.028 | [7 empty] | \General - High-Throughput Polymer Electrolytes DIW\Database of polymer electrolytes\04122024_Board102_vary_0to20wtNaTFSI_5wtAE380\04122024_B3_RUN1_C01.mpr | \General - High-Throughput Polymer Electrolytes DIW\Database of polymer electrolytes\04122024_Board102_vary_0to20wtNaTFSI_5wtAE380\04122024_B3_RUN2_C01.mpr | \General - High-Throughput Polymer Electrolytes DIW\Database of polymer electrolytes\04122024_Board102_vary_0to20wtNaTFSI_5wtAE380\04122024_B3_RUN3_C01.mpr | \General - High-Throughput Polymer Electrolytes DIW\Database of polymer electrolytes\04122024_Board102_vary_0to20wtNaTFSI_5wtAE380\04122024_B3_RUN4_C01.mpr
3 | SSna_19 | 2024-04-15 | PCB print | 71 | 0.39 | PEGMEA | 550 | 0.9 | PEGDA | 250 | 0.1 | 3 | NA | NA | NaTFSI | 20 | aerosil 380 | 5 | PEGMEA | 550 | 0.9 | PEGDA | 250 | 0.1 | NA | NA | NaTFSI | 0 | aerosil 380 | 5 | 240 | 0.2857143 | 0.7142857 | NA | I-819 | 1 |  |  | NA | 0 | NA | NA | 0.42 | 0.44 | 0.29 | 0.028 | [7 empty] | \General - High-Throughput Polymer Electrolytes DIW\Database of polymer electrolytes\04122024_Board102_vary_0to20wtNaTFSI_5wtAE380\04152024_C3_RUN1\pin0_column0_row0_2024_4_15_10_5_18_C01.mpr | \General - High-Throughput Polymer Electrolytes DIW\Database of polymer electrolytes\04122024_Board102_vary_0to20wtNaTFSI_5wtAE380\04152024_C3_RUN2\pin1_column0_row0_2024_4_15_10_8_10_C01.mpr | \General - High-Throughput Polymer Electrolytes DIW\Database of polymer electrolytes\04122024_Board102_vary_0to20wtNaTFSI_5wtAE380\04152024_C3_RUN3\pin2_column0_row0_2024_4_15_10_11_3_C01.mpr | \General - High-Throughput Polymer Electrolytes DIW\Database of polymer electrolytes\04122024_Board102_vary_0to20wtNaTFSI_5wtAE380\04152024_C3_RUN4\04142024_C3_RUN4_C01.mpr
4 | SSna_20 | 2024-04-15 | PCB print | 71 | 0.39 | PEGMEA | 550 | 0.9 | PEGDA | 250 | 0.1 | 3 | NA | NA | NaTFSI | 20 | aerosil 380 | 5 | PEGMEA | 550 | 0.9 | PEGDA | 250 | 0.1 | NA | NA | NaTFSI | 0 | aerosil 380 | 5 | 240 | 0.4285714 | 0.5714286 | NA | I-819 | 1 |  |  | NA | 0 | NA | NA | 1.05 | 0.91 | 0.85 | 0.028 | [7 empty] | \General - High-Throughput Polymer Electrolytes DIW\Database of polymer electrolytes\04122024_Board102_vary_0to20wtNaTFSI_5wtAE380\04152024_D3_RUN1\pin0_column0_row0_2024_4_15_11_10_1_C01.mpr | \General - High-Throughput Polymer Electrolytes DIW\Database of polymer electrolytes\04122024_Board102_vary_0to20wtNaTFSI_5wtAE380\04152024_D3_RUN2\pin1_column0_row0_2024_4_15_11_12_54_C01.mpr | \General - High-Throughput Polymer Electrolytes DIW\Database of polymer electrolytes\04122024_Board102_vary_0to20wtNaTFSI_5wtAE380\04152024_D3_RUN3\pin2_column0_row0_2024_4_15_11_15_46_C01.mpr | \General - High-Throughput Polymer Electrolytes DIW\Database of polymer electrolytes\04122024_Board102_vary_0to20wtNaTFSI_5wtAE380\04152024_D3_RUN4\pin3_column0_row0_2024_4_15_11_18_39_C01.mpr
5 | SSna_21 | 2024-04-15 | PCB print | 71 | 0.39 | PEGMEA | 550 | 0.9 | PEGDA | 250 | 0.1 | 3 | NA | NA | NaTFSI | 20 | aerosil 380 | 5 | PEGMEA | 550 | 0.9 | PEGDA | 250 | 0.1 | NA | NA | NaTFSI | 0 | aerosil 380 | 5 | 240 | 0.5714286 | 0.4285714 | NA | I-819 | 1 |  |  | NA | 0 | NA | NA | 0.64 | 0.73 | 0.85 | 0.028 | [7 empty] | \General - High-Throughput Polymer Electrolytes DIW\Database of polymer electrolytes\04122024_Board102_vary_0to20wtNaTFSI_5wtAE380\04152024_E3_RUN1\pin0_column0_row0_2024_4_15_11_26_4_C01.mpr | \General - High-Throughput Polymer Electrolytes DIW\Database of polymer electrolytes\04122024_Board102_vary_0to20wtNaTFSI_5wtAE380\04152024_E3_RUN2\pin1_column0_row0_2024_4_15_11_28_57_C01.mpr | \General - High-Throughput Polymer Electrolytes DIW\Database of polymer electrolytes\04122024_Board102_vary_0to20wtNaTFSI_5wtAE380\04152024_E3_RUN3\pin2_column0_row0_2024_4_15_11_31_49_C01.mpr | \General - High-Throughput Polymer Electrolytes DIW\Database of polymer electrolytes\04122024_Board102_vary_0to20wtNaTFSI_5wtAE380\04152024_E3_RUN4\pin3_column0_row0_2024_4_15_11_34_41_C01.mpr
6 | SSna_22 | 2024-04-15 | PCB print | 71 | 0.39 | PEGMEA | 550 | 0.9 | PEGDA | 250 | 0.1 | 3 | NA | NA | NaTFSI | 20 | aerosil 380 | 5 | PEGMEA | 550 | 0.9 | PEGDA | 250 | 0.1 | NA | NA | NaTFSI | 0 | aerosil 380 | 5 | 240 | 0.7142857 | 0.2857143 | NA | I-819 | 1 |  |  | NA | 0 | NA | NA | 0.55 | 0.65 | 0.72 | 0.028 | [7 empty] | \General - High-Throughput Polymer Electrolytes DIW\Database of polymer electrolytes\04122024_Board102_vary_0to20wtNaTFSI_5wtAE380\04152024_F3_RUN1\pin0_column0_row0_2024_4_15_11_52_23_C01.mpr | \General - High-Throughput Polymer Electrolytes DIW\Database of polymer electrolytes\04122024_Board102_vary_0to20wtNaTFSI_5wtAE380\04152024_F3_RUN2\pin1_column0_row0_2024_4_15_11_55_16_C01.mpr | \General - High-Throughput Polymer Electrolytes DIW\Database of polymer electrolytes\04122024_Board102_vary_0to20wtNaTFSI_5wtAE380\04152024_F3_RUN3\pin2_column0_row0_2024_4_15_11_58_13_C01.mpr | \General - High-Throughput Polymer Electrolytes DIW\Database of polymer electrolytes\04122024_Board102_vary_0to20wtNaTFSI_5wtAE380\04152024_F3_RUN4\04142024_F3_RUN4_C01.mpr
7 | SSna_23 | 2024-04-15 | PCB print | 71 | 0.39 | PEGMEA | 550 | 0.9 | PEGDA | 250 | 0.1 | 3 | NA | NA | NaTFSI | 20 | aerosil 380 | 5 | PEGMEA | 550 | 0.9 | PEGDA | 250 | 0.1 | NA | NA | NaTFSI | 0 | aerosil 380 | 5 | 240 | 0.8571429 | 0.1428571 | NA | I-819 | 1 |  |  | NA | 0 | NA | NA | 0.49 | 0.34 | 0.42 | 0.028 | [7 empty] | \General - High-Throughput Polymer Electrolytes DIW\Database of polymer electrolytes\04122024_Board102_vary_0to20wtNaTFSI_5wtAE380\04152024_G3_RUN1\pin0_column0_row0_2024_4_15_12_10_25_C01.mpr | \General - High-Throughput Polymer Electrolytes DIW\Database of polymer electrolytes\04122024_Board102_vary_0to20wtNaTFSI_5wtAE380\04152024_G3_RUN2\pin1_column0_row0_2024_4_15_12_13_17_C01.mpr | \General - High-Throughput Polymer Electrolytes DIW\Database of polymer electrolytes\04122024_Board102_vary_0to20wtNaTFSI_5wtAE380\04152024_G3_RUN3\pin2_column0_row0_2024_4_15_12_16_9_C01.mpr" | \General - High-Throughput Polymer Electrolytes DIW\Database of polymer electrolytes\04122024_Board102_vary_0to20wtNaTFSI_5wtAE380\04152024_G3_RUN4\pin3_column0_row0_2024_4_15_12_19_2_C01.mpr
8 | SSna_24 | 2024-04-15 | PCB print | 71 | 0.39 | PEGMEA | 550 | 0.9 | PEGDA | 250 | 0.1 | 3 | NA | NA | NaTFSI | 20 | aerosil 380 | 5 | PEGMEA | 550 | 0.9 | PEGDA | 250 | 0.1 | NA | NA | NaTFSI | 0 | aerosil 380 | 5 | 240 | 1 | 0 | NA | I-819 | 1 |  |  | NA | 0 | NA | NA | 0.52 | 0.47 | 0.45 | 0.028 | [7 empty] | \General - High-Throughput Polymer Electrolytes DIW\Database of polymer electrolytes\04122024_Board102_vary_0to20wtNaTFSI_5wtAE380\04152024_H3_RUN1\pin0_column0_row0_2024_4_15_12_23_20_C01.mpr | \General - High-Throughput Polymer Electrolytes DIW\Database of polymer electrolytes\04122024_Board102_vary_0to20wtNaTFSI_5wtAE380\04152024_H3_RUN2\pin1_column0_row0_2024_4_15_12_26_12_C01.mpr | \General - High-Throughput Polymer Electrolytes DIW\Database of polymer electrolytes\04122024_Board102_vary_0to20wtNaTFSI_5wtAE380\04152024_H3_RUN3\pin2_column0_row0_2024_4_15_12_29_4_C01.mpr | \General - High-Throughput Polymer Electrolytes DIW\Database of polymer electrolytes\04122024_Board102_vary_0to20wtNaTFSI_5wtAE380\04152024_H3_RUN4\pin3_column0_row0_2024_4_15_12_31_57_C01.mpr
| SSna_25 | 2024-04-16 | PCB print | 72 | 0.4 | PEGMEA | 550 | 0.9 | PEGDA | 250 | 0.1 | 3 | NA | NA | NaTFSI | 29 | aerosil 380 | 14 | PEGMEA | 550 | 0.9 | PEGDA | 250 | 0.1 | NA | NA | NaTFSI | 25 | aerosil 380 | 0 | 240 | 0 | 1 | NA | I-819 | 1 |  |  | NA | 0 | NA | NA | 0.69 | 0.48 | 0.5 | 0.028 | [7 empty] | \General - High-Throughput Polymer Electrolytes DIW\Database of polymer electrolytes\EIS_Silverman1\04162024_Board103_20wtNaTFSI_vary_0to10wtAE380\04162024_A3_RUN1\pin0_column0_row0_2024_4_16_14_7_30_C01.mpr | \General - High-Throughput Polymer Electrolytes DIW\Database of polymer electrolytes\EIS_Silverman1\04162024_Board103_20wtNaTFSI_vary_0to10wtAE380\04162024_A3_RUN2\pin1_column0_row0_2024_4_16_14_10_22_C01.mpr | \General - High-Throughput Polymer Electrolytes DIW\Database of polymer electrolytes\EIS_Silverman1\04162024_Board103_20wtNaTFSI_vary_0to10wtAE380\04162024_A3_RUN3\pin2_column0_row0_2024_4_16_14_13_15_C01.mpr | \General - High-Throughput Polymer Electrolytes DIW\Database of polymer electrolytes\EIS_Silverman1\04162024_Board103_20wtNaTFSI_vary_0to10wtAE380\04162024_A3_RUN4\pin3_column0_row0_2024_4_16_14_16_7_C01.mpr
| SSna_26 | 2024-04-16 | PCB print | 72 | 0.4 | PEGMEA | 550 | 0.9 | PEGDA | 250 | 0.1 | 3 | NA | NA | NaTFSI | 29 | aerosil 380 | 14 | PEGMEA | 550 | 0.9 | PEGDA | 250 | 0.1 | NA | NA | NaTFSI | 25 | aerosil 380 | 0 | 240 | 0.1428571 | 0.8571429 | NA | I-819 | 1 |  |  | NA | 0 | NA | NA | 0.81 | 0.79 | 0.71 | 0.028 | [7 empty] | \General - High-Throughput Polymer Electrolytes DIW\Database of polymer electrolytes\EIS_Silverman1\04162024_Board103_20wtNaTFSI_vary_0to10wtAE380\04162024_B3_RUN1\pin0_column1_row0_2024_4_16_14_19_1_C01.mpr | \General - High-Throughput Polymer Electrolytes DIW\Database of polymer electrolytes\EIS_Silverman1\04162024_Board103_20wtNaTFSI_vary_0to10wtAE380\04162024_B3_RUN2\pin1_column1_row0_2024_4_16_14_21_53_C01.mpr | \General - High-Throughput Polymer Electrolytes DIW\Database of polymer electrolytes\EIS_Silverman1\04162024_Board103_20wtNaTFSI_vary_0to10wtAE380\04162024_B3_RUN3\pin2_column1_row0_2024_4_16_14_24_45_C01.mpr | \General - High-Throughput Polymer Electrolytes DIW\Database of polymer electrolytes\EIS_Silverman1\04162024_Board103_20wtNaTFSI_vary_0to10wtAE380\04162024_B3_RUN4\pin3_column1_row0_2024_4_16_14_31_45_C01.mpr
| SSna_27 | 2024-04-16 | PCB print | 72 | 0.4 | PEGMEA | 550 | 0.9 | PEGDA | 250 | 0.1 | 3 | NA | NA | NaTFSI | 29 | aerosil 380 | 14 | PEGMEA | 550 | 0.9 | PEGDA | 250 | 0.1 | NA | NA | NaTFSI | 25 | aerosil 380 | 0 | 240 | 0.2857143 | 0.7142857 | NA | I-819 | 1 |  |  | NA | 0 | NA | NA | 0.79 | 0.66 | 0.81 | 0.028 | [7 empty] | \General - High-Throughput Polymer Electrolytes DIW\Database of polymer electrolytes\EIS_Silverman1\04162024_Board103_20wtNaTFSI_vary_0to10wtAE380\04162024_C3_RUN1\pin0_column0_row0_2024_4_16_14_36_10_C01.mpr | \General - High-Throughput Polymer Electrolytes DIW\Database of polymer electrolytes\EIS_Silverman1\04162024_Board103_20wtNaTFSI_vary_0to10wtAE380\04162024_C3_RUN2\pin1_column0_row0_2024_4_16_14_39_3_C01.mpr | \General - High-Throughput Polymer Electrolytes DIW\Database of polymer electrolytes\EIS_Silverman1\04162024_Board103_20wtNaTFSI_vary_0to10wtAE380\04162024_C3_RUN3\pin2_column0_row0_2024_4_16_14_41_55_C01.mpr | \General - High-Throughput Polymer Electrolytes DIW\Database of polymer electrolytes\EIS_Silverman1\04162024_Board103_20wtNaTFSI_vary_0to10wtAE380\04162024_C3_RUN4\pin3_column0_row0_2024_4_16_14_44_47_C01.mpr
| SSna_28 | 2024-04-16 | PCB print | 72 | 0.4 | PEGMEA | 550 | 0.9 | PEGDA | 250 | 0.1 | 3 | NA | NA | NaTFSI | 29 | aerosil 380 | 14 | PEGMEA | 550 | 0.9 | PEGDA | 250 | 0.1 | NA | NA | NaTFSI | 25 | aerosil 380 | 0 | 240 | 0.4285714 | 0.5714286 | NA | I-819 | 1 |  |  | NA | 0 | NA | NA | 0.93 | 0.71 | 0.63 | 0.028 | [7 empty] | \General - High-Throughput Polymer Electrolytes DIW\Database of polymer electrolytes\EIS_Silverman1\04162024_Board103_20wtNaTFSI_vary_0to10wtAE380\04162024_D3_RUN1\pin0_column1_row0_2024_4_16_14_47_41_C01.mpr | \General - High-Throughput Polymer Electrolytes DIW\Database of polymer electrolytes\EIS_Silverman1\04162024_Board103_20wtNaTFSI_vary_0to10wtAE380\04162024_D3_RUN2\pin1_column1_row0_2024_4_16_14_50_33_C01.mpr | \General - High-Throughput Polymer Electrolytes DIW\Database of polymer electrolytes\EIS_Silverman1\04162024_Board103_20wtNaTFSI_vary_0to10wtAE380\04162024_D3_RUN3\pin2_column1_row0_2024_4_16_14_53_25_C01.mpr | \General - High-Throughput Polymer Electrolytes DIW\Database of polymer electrolytes\EIS_Silverman1\04162024_Board103_20wtNaTFSI_vary_0to10wtAE380\04162024_D3_RUN4\pin3_column1_row0_2024_4_16_14_56_18_C01.mpr
| SSna_29 | 2024-04-16 | PCB print | 72 | 0.4 | PEGMEA | 550 | 0.9 | PEGDA | 250 | 0.1 | 3 | NA | NA | NaTFSI | 29 | aerosil 380 | 14 | PEGMEA | 550 | 0.9 | PEGDA | 250 | 0.1 | NA | NA | NaTFSI | 25 | aerosil 380 | 0 | 240 | 0.5714286 | 0.4285714 | NA | I-819 | 1 |  |  | NA | 0 | NA | NA | 0.57 | 0.56 | 0.44 | 0.028 | [7 empty] | \General - High-Throughput Polymer Electrolytes DIW\Database of polymer electrolytes\EIS_Silverman1\04162024_Board103_20wtNaTFSI_vary_0to10wtAE380\04162024_E3_RUN1\pin0_column0_row0_2024_4_16_15_8_35_C01.mpr | \General - High-Throughput Polymer Electrolytes DIW\Database of polymer electrolytes\EIS_Silverman1\04162024_Board103_20wtNaTFSI_vary_0to10wtAE380\04162024_E3_RUN2\pin1_column0_row0_2024_4_16_15_11_32_C01.mpr | \General - High-Throughput Polymer Electrolytes DIW\Database of polymer electrolytes\EIS_Silverman1\04162024_Board103_20wtNaTFSI_vary_0to10wtAE380\04162024_E3_RUN3\pin2_column0_row0_2024_4_16_15_14_24_C01.mpr | \General - High-Throughput Polymer Electrolytes DIW\Database of polymer electrolytes\EIS_Silverman1\04162024_Board103_20wtNaTFSI_vary_0to10wtAE380\04162024_E3_RUN4\pin3_column0_row0_2024_4_16_15_17_17_C01.mpr
| SSna_30 | 2024-04-16 | PCB print | 72 | 0.4 | PEGMEA | 550 | 0.9 | PEGDA | 250 | 0.1 | 3 | NA | NA | NaTFSI | 29 | aerosil 380 | 14 | PEGMEA | 550 | 0.9 | PEGDA | 250 | 0.1 | NA | NA | NaTFSI | 25 | aerosil 380 | 0 | 240 | 0.7142857 | 0.2857143 | NA | I-819 | 1 |  |  | NA | 0 | NA | NA | 0.64 | 0.5 | 0.46 | 0.028 | [7 empty] | \General - High-Throughput Polymer Electrolytes DIW\Database of polymer electrolytes\EIS_Silverman1\04162024_Board103_20wtNaTFSI_vary_0to10wtAE380\04162024_F3_RUN1\pin0_column1_row0_2024_4_16_15_20_10_C01.mpr | \General - High-Throughput Polymer Electrolytes DIW\Database of polymer electrolytes\EIS_Silverman1\04162024_Board103_20wtNaTFSI_vary_0to10wtAE380\04162024_F3_RUN2\pin1_column1_row0_2024_4_16_15_23_2_C01.mpr | \General - High-Throughput Polymer Electrolytes DIW\Database of polymer electrolytes\EIS_Silverman1\04162024_Board103_20wtNaTFSI_vary_0to10wtAE380\04162024_F3_RUN3\pin2_column1_row0_2024_4_16_15_25_55_C01.mpr
| SSna_31 | 2024-04-16 | PCB print | 72 | 0.4 | PEGMEA | 550 | 0.9 | PEGDA | 250 | 0.1 | 3 | NA | NA | NaTFSI | 29 | aerosil 380 | 14 | PEGMEA | 550 | 0.9 | PEGDA | 250 | 0.1 | NA | NA | NaTFSI | 25 | aerosil 380 | 0 | 240 | 0.8571429 | 0.1428571 | NA | I-819 | 1 |  |  | NA | 0 | NA | NA | 0.47 | 0.42 | 0.44 | 0.028 | [7 empty] | \General - High-Throughput Polymer Electrolytes DIW\Database of polymer electrolytes\EIS_Silverman1\04162024_Board103_20wtNaTFSI_vary_0to10wtAE380\04162024_G3_RUN1\pin0_column0_row0_2024_4_16_15_34_56_C01.mpr | \General - High-Throughput Polymer Electrolytes DIW\Database of polymer electrolytes\EIS_Silverman1\04162024_Board103_20wtNaTFSI_vary_0to10wtAE380\04162024_G3_RUN2\pin1_column0_row0_2024_4_16_15_37_49_C01.mpr | \General - High-Throughput Polymer Electrolytes DIW\Database of polymer electrolytes\EIS_Silverman1\04162024_Board103_20wtNaTFSI_vary_0to10wtAE380\04162024_G3_RUN3\pin2_column0_row0_2024_4_16_15_40_41_C01.mpr
| SSna_32 | 2024-04-16 | PCB print | 72 | 0.4 | PEGMEA | 550 | 0.9 | PEGDA | 250 | 0.1 | 3 | NA | NA | NaTFSI | 29 | aerosil 380 | 14 | PEGMEA | 550 | 0.9 | PEGDA | 250 | 0.1 | NA | NA | NaTFSI | 25 | aerosil 380 | 0 | 240 | 1 | 0 | NA | I-819 | 1 |  |  | NA | 0 | NA | NA | 0.65 | 0.71 | 0.67 | 0.028 | [7 empty] | \General - High-Throughput Polymer Electrolytes DIW\Database of polymer electrolytes\EIS_Silverman1\04162024_Board103_20wtNaTFSI_vary_0to10wtAE380\04162024_H3_RUN1\pin0_column0_row0_2024_4_16_16_6_3_C01.mpr | \General - High-Throughput Polymer Electrolytes DIW\Database of polymer electrolytes\EIS_Silverman1\04162024_Board103_20wtNaTFSI_vary_0to10wtAE380\04162024_H3_RUN2\pin1_column0_row0_2024_4_16_16_8_55_C01.mpr | \General - High-Throughput Polymer Electrolytes DIW\Database of polymer electrolytes\EIS_Silverman1\04162024_Board103_20wtNaTFSI_vary_0to10wtAE380\04162024_H3_RUN3\pin2_column0_row0_2024_4_16_16_11_48_C01.mpr
| SSna_33 | 2024-04-16 | PCB print | 72 | 0.4 | PEGMEA | 550 | 0.9 | PEGDA | 250 | 0.1 | 3 | NA | NA | NaTFSI | 29 | aerosil 380 | 14 | PEGMEA | 550 | 0.9 | PEGDA | 250 | 0.1 | NA | NA | NaTFSI | 25 | aerosil 380 | 0 | 240 | 0 | 1 | NA | I-819 | 1 |  |  | NA | 0 | NA | NA | 1.02 | 0.83 | 0.94 | 0.028 | [7 empty] | \General - High-Throughput Polymer Electrolytes DIW\Database of polymer electrolytes\EIS_Silverman1\04162024_Board103_20wtNaTFSI_vary_0to10wtAE380\04162024_A4_RUN1\pin2_column0_row0_2024_4_16_16_25_22_C01.mpr | \General - High-Throughput Polymer Electrolytes DIW\Database of polymer electrolytes\EIS_Silverman1\04162024_Board103_20wtNaTFSI_vary_0to10wtAE380\04162024_A4_RUN2\pin1_column0_row0_2024_4_16_16_22_30_C01.mpr | \General - High-Throughput Polymer Electrolytes DIW\Database of polymer electrolytes\EIS_Silverman1\04162024_Board103_20wtNaTFSI_vary_0to10wtAE380\04162024_A4_RUN3\pin0_column0_row0_2024_4_16_16_19_38_C01.mpr
| SSna_34 | 2024-04-16 | PCB print | 72 | 0.4 | PEGMEA | 550 | 0.9 | PEGDA | 250 | 0.1 | 3 | NA | NA | NaTFSI | 29 | aerosil 380 | 14 | PEGMEA | 550 | 0.9 | PEGDA | 250 | 0.1 | NA | NA | NaTFSI | 25 | aerosil 380 | 0 | 240 | 0.1428571 | 0.8571429 | NA | I-819 | 1 |  |  | NA | 0 | NA | NA | 0.76 | 0.55 | 0.72 | 0.028 | [7 empty] | \General - High-Throughput Polymer Electrolytes DIW\Database of polymer electrolytes\EIS_Silverman1\04162024_Board103_20wtNaTFSI_vary_0to10wtAE380\04162024_B4_RUN1\pin0_column0_row0_2024_4_16_16_36_26_C01.mpr | \General - High-Throughput Polymer Electrolytes DIW\Database of polymer electrolytes\EIS_Silverman1\04162024_Board103_20wtNaTFSI_vary_0to10wtAE380\04162024_B4_RUN2\pin1_column0_row0_2024_4_16_16_39_18_C01.mpr | \General - High-Throughput Polymer Electrolytes DIW\Database of polymer electrolytes\EIS_Silverman1\04162024_Board103_20wtNaTFSI_vary_0to10wtAE380\04162024_B4_RUN3\pin2_column0_row0_2024_4_16_16_42_11_C01.mpr
| SSna_35 | 2024-04-16 | PCB print | 72 | 0.4 | PEGMEA | 550 | 0.9 | PEGDA | 250 | 0.1 | 3 | NA | NA | NaTFSI | 29 | aerosil 380 | 14 | PEGMEA | 550 | 0.9 | PEGDA | 250 | 0.1 | NA | NA | NaTFSI | 25 | aerosil 380 | 0 | 240 | 0.2857143 | 0.7142857 | NA | I-819 | 1 |  |  | NA | 0 | NA | NA | 0.72 | 0.81 | 0.64 | 0.028 | [7 empty] | \General - High-Throughput Polymer Electrolytes DIW\Database of polymer electrolytes\EIS_Silverman1\04162024_Board103_20wtNaTFSI_vary_0to10wtAE380\04162024_C4_RUN1\pin0_column0_row0_2024_4_16_16_47_46_C01.mpr | \General - High-Throughput Polymer Electrolytes DIW\Database of polymer electrolytes\EIS_Silverman1\04162024_Board103_20wtNaTFSI_vary_0to10wtAE380\04162024_C4_RUN2\pin1_column0_row0_2024_4_16_16_50_38_C01.mpr | \General - High-Throughput Polymer Electrolytes DIW\Database of polymer electrolytes\EIS_Silverman1\04162024_Board103_20wtNaTFSI_vary_0to10wtAE380\04162024_C4_RUN3
| SSna_36 | 2024-04-16 | PCB print | 72 | 0.4 | PEGMEA | 550 | 0.9 | PEGDA | 250 | 0.1 | 3 | NA | NA | NaTFSI | 29 | aerosil 380 | 14 | PEGMEA | 550 | 0.9 | PEGDA | 250 | 0.1 | NA | NA | NaTFSI | 25 | aerosil 380 | 0 | 240 | 0.4285714 | 0.5714286 | NA | I-819 | 1 |  |  | NA | 0 | NA | NA | 0.6 | 0.82 | 0.75 | 0.028 | [7 empty] | \General - High-Throughput Polymer Electrolytes DIW\Database of polymer electrolytes\EIS_Silverman1\04162024_Board103_20wtNaTFSI_vary_0to10wtAE380\04172024_D4_RUN1\pin0_column0_row0_2024_4_17_9_43_54_C01.mpr | \General - High-Throughput Polymer Electrolytes DIW\Database of polymer electrolytes\EIS_Silverman1\04162024_Board103_20wtNaTFSI_vary_0to10wtAE380\04172024_D4_RUN2\pin1_column0_row0_2024_4_17_9_46_46_C01.mpr | \General - High-Throughput Polymer Electrolytes DIW\Database of polymer electrolytes\EIS_Silverman1\04162024_Board103_20wtNaTFSI_vary_0to10wtAE380\04172024_D4_RUN3\pin2_column0_row0_2024_4_17_9_49_39_C01.mpr
| SSna_37 | 2024-04-16 | PCB print | 72 | 0.4 | PEGMEA | 550 | 0.9 | PEGDA | 250 | 0.1 | 3 | NA | NA | NaTFSI | 29 | aerosil 380 | 14 | PEGMEA | 550 | 0.9 | PEGDA | 250 | 0.1 | NA | NA | NaTFSI | 25 | aerosil 380 | 0 | 240 | 0.5714286 | 0.4285714 | NA | I-819 | 1 |  |  | NA | 0 | NA | NA | 0.86 | 0.66 | 0.58 | 0.028 | [7 empty] | \General - High-Throughput Polymer Electrolytes DIW\Database of polymer electrolytes\EIS_Silverman1\04162024_Board103_20wtNaTFSI_vary_0to10wtAE380\04172024_E4_RUN1\pin0_column0_row0_2024_4_17_9_56_40_C01.mpr | \General - High-Throughput Polymer Electrolytes DIW\Database of polymer electrolytes\EIS_Silverman1\04162024_Board103_20wtNaTFSI_vary_0to10wtAE380\04172024_E4_RUN2\pin1_column0_row0_2024_4_17_9_59_37_C01.mpr | \General - High-Throughput Polymer Electrolytes DIW\Database of polymer electrolytes\EIS_Silverman1\04162024_Board103_20wtNaTFSI_vary_0to10wtAE380\04172024_E4_RUN3\pin2_column0_row0_2024_4_17_10_2_29_C01.mpr
| SSna_38 | 2024-04-16 | PCB print | 72 | 0.4 | PEGMEA | 550 | 0.9 | PEGDA | 250 | 0.1 | 3 | NA | NA | NaTFSI | 29 | aerosil 380 | 14 | PEGMEA | 550 | 0.9 | PEGDA | 250 | 0.1 | NA | NA | NaTFSI | 25 | aerosil 380 | 0 | 240 | 0.7142857 | 0.2857143 | NA | I-819 | 1 |  |  | NA | 0 | NA | NA | 0.79 | 0.71 | 0.74 | 0.028 | [7 empty] | \General - High-Throughput Polymer Electrolytes DIW\Database of polymer electrolytes\EIS_Silverman1\04162024_Board103_20wtNaTFSI_vary_0to10wtAE380\04172024_F4_RUN1\pin0_column0_row0_2024_4_17_10_22_1_C01.mpr | \General - High-Throughput Polymer Electrolytes DIW\Database of polymer electrolytes\EIS_Silverman1\04162024_Board103_20wtNaTFSI_vary_0to10wtAE380\04172024_F4_RUN2\pin1_column0_row0_2024_4_17_10_24_53_C01.mpr | \General - High-Throughput Polymer Electrolytes DIW\Database of polymer electrolytes\EIS_Silverman1\04162024_Board103_20wtNaTFSI_vary_0to10wtAE380\04172024_F4_RUN3\pin2_column0_row0_2024_4_17_10_27_46_C01.mpr
| SSna_39 | 2024-04-16 | PCB print | 72 | 0.4 | PEGMEA | 550 | 0.9 | PEGDA | 250 | 0.1 | 3 | NA | NA | NaTFSI | 29 | aerosil 380 | 14 | PEGMEA | 550 | 0.9 | PEGDA | 250 | 0.1 | NA | NA | NaTFSI | 25 | aerosil 380 | 0 | 240 | 0.8571429 | 0.1428571 | NA | I-819 | 1 |  |  | NA | 0 | NA | NA | 0.57 | 0.76 | 0.7 | 0.028 | [7 empty] | \General - High-Throughput Polymer Electrolytes DIW\Database of polymer electrolytes\EIS_Silverman1\04162024_Board103_20wtNaTFSI_vary_0to10wtAE380\04172024_G4_RUN1\pin0_column0_row0_2024_4_17_10_33_33_C01.mpr | \General - High-Throughput Polymer Electrolytes DIW\Database of polymer electrolytes\EIS_Silverman1\04162024_Board103_20wtNaTFSI_vary_0to10wtAE380\04172024_G4_RUN2\pin1_column0_row0_2024_4_17_10_36_26_C01.mpr | \General - High-Throughput Polymer Electrolytes DIW\Database of polymer electrolytes\EIS_Silverman1\04162024_Board103_20wtNaTFSI_vary_0to10wtAE380\04172024_G4_RUN3\pin2_column0_row0_2024_4_17_10_39_18_C01.mpr
| SSna_40 | 2024-04-16 | PCB print | 72 | 0.4 | PEGMEA | 550 | 0.9 | PEGDA | 250 | 0.1 | 3 | NA | NA | NaTFSI | 29 | aerosil 380 | 14 | PEGMEA | 550 | 0.9 | PEGDA | 250 | 0.1 | NA | NA | NaTFSI | 25 | aerosil 380 | 0 | 240 | 1 | 0 | NA | I-819 | 1 |  |  | NA | 0 | NA | NA | 0.74 | 0.62 | 0.79 | 0.028 | [6 empty] | Sample doesn’t quite cover left edge, could effect run 1 | \General - High-Throughput Polymer Electrolytes DIW\Database of polymer electrolytes\EIS_Silverman1\04162024_Board103_20wtNaTFSI_vary_0to10wtAE380\04172024_H4_RUN1\pin0_column0_row0_2024_4_17_11_10_52_C01.mpr | \General - High-Throughput Polymer Electrolytes DIW\Database of polymer electrolytes\EIS_Silverman1\04162024_Board103_20wtNaTFSI_vary_0to10wtAE380\04172024_H4_RUN2\pin1_column0_row0_2024_4_17_11_13_44_C01.mpr | \General - High-Throughput Polymer Electrolytes DIW\Database of polymer electrolytes\EIS_Silverman1\04162024_Board103_20wtNaTFSI_vary_0to10wtAE380\04172024_H4_RUN3\pin2_column0_row0_2024_4_17_11_16_37_C01.mpr
| SSna_41 | 2024-04-25 | PCB print |  | 0.4 | PEGMEA | 550 | 0.9 | PEGDA | 250 | 0.1 | 3 | NA | NA | NaTFSI | 29 | aerosil 380 | 14 | PEGMEA | 550 | 0.9 | PEGDA | 250 | 0.1 | NA | NA | NaTFSI | 0 | aerosil 380 | 11 | 240 | 0 | 1 | NA | I-819 | 1 |  |  | NA | 0 | NA | NA
| SSna_42 | 2024-04-25 | PCB print |  | 0.4 | PEGMEA | 550 | 0.9 | PEGDA | 250 | 0.1 | 3 | NA | NA | NaTFSI | 29 | aerosil 380 | 14 | PEGMEA | 550 | 0.9 | PEGDA | 250 | 0.1 | NA | NA | NaTFSI | 0 | aerosil 380 | 11 | 240 | 0.1428571 | 0.8571429 | NA | I-819 | 1 |  |  | NA | 0 | NA | NA | [11 empty] | \General - High-Throughput Polymer Electrolytes DIW\Database of polymer electrolytes\EIS_Silverman1\04252024_Board104_vary_0to20wtNaTFSI_10wtAE380\04252024_B2_RUN1\pin0_column0_row0_2024_4_25_13_28_54_C01.mpr | \General - High-Throughput Polymer Electrolytes DIW\Database of polymer electrolytes\EIS_Silverman1\04252024_Board104_vary_0to20wtNaTFSI_10wtAE380\04252024_B2_RUN2\pin1_column0_row0_2024_4_25_13_31_47_C01.mpr | \General - High-Throughput Polymer Electrolytes DIW\Database of polymer electrolytes\EIS_Silverman1\04252024_Board104_vary_0to20wtNaTFSI_10wtAE380\04252024_B2_RUN3\pin2_column0_row0_2024_4_25_13_34_44_C01.mpr | \General - High-Throughput Polymer Electrolytes DIW\Database of polymer electrolytes\EIS_Silverman1\04252024_Board104_vary_0to20wtNaTFSI_10wtAE380\04252024_B2_RUN4\pin3_column0_row0_2024_4_25_13_37_41_C01.mpr
| SSna_43 | 2024-04-25 | PCB print |  | 0.4 | PEGMEA | 550 | 0.9 | PEGDA | 250 | 0.1 | 3 | NA | NA | NaTFSI | 29 | aerosil 380 | 14 | PEGMEA | 550 | 0.9 | PEGDA | 250 | 0.1 | NA | NA | NaTFSI | 0 | aerosil 380 | 11 | 240 | 0.2857143 | 0.7142857 | NA | I-819 | 1 |  |  | NA | 0 | NA | NA | [11 empty] | \General - High-Throughput Polymer Electrolytes DIW\Database of polymer electrolytes\EIS_Silverman1\04252024_Board104_vary_0to20wtNaTFSI_10wtAE380\04252024_C2_RUN1\pin0_column0_row0_2024_4_25_13_44_40_C01.mpr | \General - High-Throughput Polymer Electrolytes DIW\Database of polymer electrolytes\EIS_Silverman1\04252024_Board104_vary_0to20wtNaTFSI_10wtAE380\04252024_C2_RUN2\pin1_column0_row0_2024_4_25_13_47_32_C01.mpr | \General - High-Throughput Polymer Electrolytes DIW\Database of polymer electrolytes\EIS_Silverman1\04252024_Board104_vary_0to20wtNaTFSI_10wtAE380\04252024_C2_RUN3\pin2_column0_row0_2024_4_25_13_50_24_C01.mpr | \General - High-Throughput Polymer Electrolytes DIW\Database of polymer electrolytes\EIS_Silverman1\04252024_Board104_vary_0to20wtNaTFSI_10wtAE380\04252024_C2_RUN4\pin3_column0_row0_2024_4_25_13_53_22_C01.mpr
| SSna_44 | 2024-04-25 | PCB print |  | 0.4 | PEGMEA | 550 | 0.9 | PEGDA | 250 | 0.1 | 3 | NA | NA | NaTFSI | 29 | aerosil 380 | 14 | PEGMEA | 550 | 0.9 | PEGDA | 250 | 0.1 | NA | NA | NaTFSI | 0 | aerosil 380 | 11 | 240 | 0.4285714 | 0.5714286 | NA | I-819 | 1 |  |  | NA | 0 | NA | NA | [11 empty] | \General - High-Throughput Polymer Electrolytes DIW\Database of polymer electrolytes\EIS_Silverman1\04252024_Board104_vary_0to20wtNaTFSI_10wtAE380\04252024_D2_RUN1\pin0_column0_row0_2024_4_25_13_59_56_C01.mpr | \General - High-Throughput Polymer Electrolytes DIW\Database of polymer electrolytes\EIS_Silverman1\04252024_Board104_vary_0to20wtNaTFSI_10wtAE380\04252024_D2_RUN2\pin1_column0_row0_2024_4_25_14_4_9_C01.mpr | \General - High-Throughput Polymer Electrolytes DIW\Database of polymer electrolytes\EIS_Silverman1\04252024_Board104_vary_0to20wtNaTFSI_10wtAE380\04252024_D2_RUN3\pin2_column0_row0_2024_4_25_14_8_23_C01.mpr
| SSna_45 | 2024-04-25 | PCB print |  | 0.4 | PEGMEA | 550 | 0.9 | PEGDA | 250 | 0.1 | 3 | NA | NA | NaTFSI | 29 | aerosil 380 | 14 | PEGMEA | 550 | 0.9 | PEGDA | 250 | 0.1 | NA | NA | NaTFSI | 0 | aerosil 380 | 11 | 240 | 0.5714286 | 0.4285714 | NA | I-819 | 1 |  |  | NA | 0 | NA | NA | [11 empty] | \General - High-Throughput Polymer Electrolytes DIW\Database of polymer electrolytes\EIS_Silverman1\04252024_Board104_vary_0to20wtNaTFSI_10wtAE380\04252024_E2_RUN1\pin0_column0_row0_2024_4_25_14_20_0_C01.mpr | \General - High-Throughput Polymer Electrolytes DIW\Database of polymer electrolytes\EIS_Silverman1\04252024_Board104_vary_0to20wtNaTFSI_10wtAE380\04252024_E2_RUN2\pin1_column0_row0_2024_4_25_14_22_53_C01.mpr | \General - High-Throughput Polymer Electrolytes DIW\Database of polymer electrolytes\EIS_Silverman1\04252024_Board104_vary_0to20wtNaTFSI_10wtAE380\04252024_E2_RUN3\pin2_column0_row0_2024_4_25_14_25_45_C01.mpr | \General - High-Throughput Polymer Electrolytes DIW\Database of polymer electrolytes\EIS_Silverman1\04252024_Board104_vary_0to20wtNaTFSI_10wtAE380\04252024_E2_RUN4\pin3_column0_row0_2024_4_25_14_28_42_C01.mpr
| SSna_46 | 2024-04-25 | PCB print |  | 0.4 | PEGMEA | 550 | 0.9 | PEGDA | 250 | 0.1 | 3 | NA | NA | NaTFSI | 29 | aerosil 380 | 14 | PEGMEA | 550 | 0.9 | PEGDA | 250 | 0.1 | NA | NA | NaTFSI | 0 | aerosil 380 | 11 | 240 | 0.7142857 | 0.2857143 | NA | I-819 | 1 |  |  | NA | 0 | NA | NA | [11 empty] | \General - High-Throughput Polymer Electrolytes DIW\Database of polymer electrolytes\EIS_Silverman1\04252024_Board104_vary_0to20wtNaTFSI_10wtAE380\04252024_F2_RUN1\pin0_column0_row0_2024_4_25_14_34_39_C01.mpr | \General - High-Throughput Polymer Electrolytes DIW\Database of polymer electrolytes\EIS_Silverman1\04252024_Board104_vary_0to20wtNaTFSI_10wtAE380\04252024_F2_RUN2\pin1_column0_row0_2024_4_25_14_37_31_C01.mpr | \General - High-Throughput Polymer Electrolytes DIW\Database of polymer electrolytes\EIS_Silverman1\04252024_Board104_vary_0to20wtNaTFSI_10wtAE380\04252024_F2_RUN3\pin2_column0_row0_2024_4_25_14_40_24_C01.mpr | \General - High-Throughput Polymer Electrolytes DIW\Database of polymer electrolytes\EIS_Silverman1\04252024_Board104_vary_0to20wtNaTFSI_10wtAE380\04252024_F2_RUN4\pin3_column0_row0_2024_4_25_14_43_21_C01.mpr
| SSna_47 | 2024-04-25 | PCB print |  | 0.4 | PEGMEA | 550 | 0.9 | PEGDA | 250 | 0.1 | 3 | NA | NA | NaTFSI | 29 | aerosil 380 | 14 | PEGMEA | 550 | 0.9 | PEGDA | 250 | 0.1 | NA | NA | NaTFSI | 0 | aerosil 380 | 11 | 240 | 0.8571429 | 0.1428571 | NA | I-819 | 1 |  |  | NA | 0 | NA | NA | [11 empty] | \General - High-Throughput Polymer Electrolytes DIW\Database of polymer electrolytes\EIS_Silverman1\04252024_Board104_vary_0to20wtNaTFSI_10wtAE380\04252024_G2_RUN1\pin0_column0_row0_2024_4_25_14_50_9_C01.mpr | \General - High-Throughput Polymer Electrolytes DIW\Database of polymer electrolytes\EIS_Silverman1\04252024_Board104_vary_0to20wtNaTFSI_10wtAE380\04252024_G2_RUN2\pin1_column0_row0_2024_4_25_14_53_2_C01.mpr | \General - High-Throughput Polymer Electrolytes DIW\Database of polymer electrolytes\EIS_Silverman1\04252024_Board104_vary_0to20wtNaTFSI_10wtAE380\04252024_G2_RUN3\pin2_column0_row0_2024_4_25_14_55_55_C01.mpr | \General - High-Throughput Polymer Electrolytes DIW\Database of polymer electrolytes\EIS_Silverman1\04252024_Board104_vary_0to20wtNaTFSI_10wtAE380\04252024_G2_RUN4\pin3_column0_row0_2024_4_25_14_58_47_C01.mpr
| SSna_48 | 2024-04-25 | PCB print |  | 0.4 | PEGMEA | 550 | 0.9 | PEGDA | 250 | 0.1 | 3 | NA | NA | NaTFSI | 29 | aerosil 380 | 14 | PEGMEA | 550 | 0.9 | PEGDA | 250 | 0.1 | NA | NA | NaTFSI | 0 | aerosil 380 | 11 | 240 | 1 | 0 | NA | I-819 | 1 |  |  | NA | 0 | NA | NA | [11 empty] | \General - High-Throughput Polymer Electrolytes DIW\Database of polymer electrolytes\EIS_Silverman1\04252024_Board104_vary_0to20wtNaTFSI_10wtAE380\04252024_H2_RUN1\pin0_column0_row0_2024_4_25_15_8_44_C01.mpr | \General - High-Throughput Polymer Electrolytes DIW\Database of polymer electrolytes\EIS_Silverman1\04252024_Board104_vary_0to20wtNaTFSI_10wtAE380\04252024_H2_RUN2\pin1_column0_row0_2024_4_25_15_11_36_C01.mpr | \General - High-Throughput Polymer Electrolytes DIW\Database of polymer electrolytes\EIS_Silverman1\04252024_Board104_vary_0to20wtNaTFSI_10wtAE380\04252024_H2_RUN3\pin2_column0_row0_2024_4_25_15_14_34_C01.mpr | \General - High-Throughput Polymer Electrolytes DIW\Database of polymer electrolytes\EIS_Silverman1\04252024_Board104_vary_0to20wtNaTFSI_10wtAE380\04252024_H2_RUN4\pin3_column0_row0_2024_4_25_15_17_26_C01.mpr
| SSna_49 | 2024-04-25 | PCB print |  | 0.4 | PEGMEA | 550 | 0.9 | PEGDA | 250 | 0.1 | 3 | NA | NA | NaTFSI | 29 | aerosil 380 | 14 | PEGMEA | 550 | 0.9 | PEGDA | 250 | 0.1 | NA | NA | NaTFSI | 0 | aerosil 380 | 11 | 240 | 0 | 1 | NA | I-819 | 1 |  |  | NA | 0 | NA | NA | [11 empty] | \General - High-Throughput Polymer Electrolytes DIW\Database of polymer electrolytes\EIS_Silverman1\04252024_Board104_vary_0to20wtNaTFSI_10wtAE380\04252024_A3_RUN1\pin0_column0_row0_2024_4_25_15_24_57_C01.mpr | \General - High-Throughput Polymer Electrolytes DIW\Database of polymer electrolytes\EIS_Silverman1\04252024_Board104_vary_0to20wtNaTFSI_10wtAE380\04252024_A3_RUN2\pin1_column0_row0_2024_4_25_15_27_50_C01.mpr | \General - High-Throughput Polymer Electrolytes DIW\Database of polymer electrolytes\EIS_Silverman1\04252024_Board104_vary_0to20wtNaTFSI_10wtAE380\04252024_A3_RUN3\pin2_column0_row0_2024_4_25_15_30_47_C01.mpr | \General - High-Throughput Polymer Electrolytes DIW\Database of polymer electrolytes\EIS_Silverman1\04252024_Board104_vary_0to20wtNaTFSI_10wtAE380\04252024_A3_RUN4\pin3_column0_row0_2024_4_25_15_33_39_C01.mpr
| SSna_50 | 2024-04-25 | PCB print |  | 0.4 | PEGMEA | 550 | 0.9 | PEGDA | 250 | 0.1 | 3 | NA | NA | NaTFSI | 29 | aerosil 380 | 14 | PEGMEA | 550 | 0.9 | PEGDA | 250 | 0.1 | NA | NA | NaTFSI | 0 | aerosil 380 | 11 | 240 | 0.1428571 | 0.8571429 | NA | I-819 | 1 |  |  | NA | 0 | NA | NA | [11 empty] | \General - High-Throughput Polymer Electrolytes DIW\Database of polymer electrolytes\EIS_Silverman1\04252024_Board104_vary_0to20wtNaTFSI_10wtAE380\04252024_B3_RUN1\pin0_column0_row0_2024_4_25_15_38_7_C01.mpr | \General - High-Throughput Polymer Electrolytes DIW\Database of polymer electrolytes\EIS_Silverman1\04252024_Board104_vary_0to20wtNaTFSI_10wtAE380\04252024_B3_RUN2\pin1_column0_row0_2024_4_25_15_41_0_C01.mpr | \General - High-Throughput Polymer Electrolytes DIW\Database of polymer electrolytes\EIS_Silverman1\04252024_Board104_vary_0to20wtNaTFSI_10wtAE380\04252024_B3_RUN3\pin2_column0_row0_2024_4_25_15_43_52_C01.mpr | \General - High-Throughput Polymer Electrolytes DIW\Database of polymer electrolytes\EIS_Silverman1\04252024_Board104_vary_0to20wtNaTFSI_10wtAE380\04252024_B3_RUN4\pin3_column0_row0_2024_4_25_15_46_44_C01.mpr
| SSna_51 | 2024-04-25 | PCB print |  | 0.4 | PEGMEA | 550 | 0.9 | PEGDA | 250 | 0.1 | 3 | NA | NA | NaTFSI | 29 | aerosil 380 | 14 | PEGMEA | 550 | 0.9 | PEGDA | 250 | 0.1 | NA | NA | NaTFSI | 0 | aerosil 380 | 11 | 240 | 0.2857143 | 0.7142857 | NA | I-819 | 1 |  |  | NA | 0 | NA | NA | [11 empty] | \General - High-Throughput Polymer Electrolytes DIW\Database of polymer electrolytes\EIS_Silverman1\04252024_Board104_vary_0to20wtNaTFSI_10wtAE380\04252024_C3_RUN1\pin0_column0_row0_2024_4_25_15_51_48_C01.mpr | \General - High-Throughput Polymer Electrolytes DIW\Database of polymer electrolytes\EIS_Silverman1\04252024_Board104_vary_0to20wtNaTFSI_10wtAE380\04252024_C3_RUN2\pin1_column0_row0_2024_4_25_15_54_40_C01.mpr | \General - High-Throughput Polymer Electrolytes DIW\Database of polymer electrolytes\EIS_Silverman1\04252024_Board104_vary_0to20wtNaTFSI_10wtAE380\04252024_C3_RUN3\pin2_column0_row0_2024_4_25_15_57_32_C01.mpr | \General - High-Throughput Polymer Electrolytes DIW\Database of polymer electrolytes\EIS_Silverman1\04252024_Board104_vary_0to20wtNaTFSI_10wtAE380\04252024_C3_RUN4\pin3_column0_row0_2024_4_25_16_0_25_C01.mpr
| SSna_52 | 2024-04-25 | PCB print |  | 0.4 | PEGMEA | 550 | 0.9 | PEGDA | 250 | 0.1 | 3 | NA | NA | NaTFSI | 29 | aerosil 380 | 14 | PEGMEA | 550 | 0.9 | PEGDA | 250 | 0.1 | NA | NA | NaTFSI | 0 | aerosil 380 | 11 | 240 | 0.4285714 | 0.5714286 | NA | I-819 | 1 |  |  | NA | 0 | NA | NA | [11 empty] | \General - High-Throughput Polymer Electrolytes DIW\Database of polymer electrolytes\EIS_Silverman1\04252024_Board104_vary_0to20wtNaTFSI_10wtAE380\04252024_D3_RUN1\pin0_column0_row0_2024_4_25_16_8_2_C01.mpr | \General - High-Throughput Polymer Electrolytes DIW\Database of polymer electrolytes\EIS_Silverman1\04252024_Board104_vary_0to20wtNaTFSI_10wtAE380\04252024_D3_RUN2\pin1_column0_row0_2024_4_25_16_10_59_C01.mpr | \General - High-Throughput Polymer Electrolytes DIW\Database of polymer electrolytes\EIS_Silverman1\04252024_Board104_vary_0to20wtNaTFSI_10wtAE380\04252024_D3_RUN3\pin2_column0_row0_2024_4_25_16_13_52_C01.mpr | \General - High-Throughput Polymer Electrolytes DIW\Database of polymer electrolytes\EIS_Silverman1\04252024_Board104_vary_0to20wtNaTFSI_10wtAE380\04252024_D3_RUN4\pin3_column0_row0_2024_4_25_16_16_49_C01.mpr
| SSna_53 | 2024-04-25 | PCB print |  | 0.4 | PEGMEA | 550 | 0.9 | PEGDA | 250 | 0.1 | 3 | NA | NA | NaTFSI | 29 | aerosil 380 | 14 | PEGMEA | 550 | 0.9 | PEGDA | 250 | 0.1 | NA | NA | NaTFSI | 0 | aerosil 380 | 11 | 240 | 0.5714286 | 0.4285714 | NA | I-819 | 1 |  |  | NA | 0 | NA | NA | [11 empty] | \General - High-Throughput Polymer Electrolytes DIW\Database of polymer electrolytes\EIS_Silverman1\04252024_Board104_vary_0to20wtNaTFSI_10wtAE380\04252024_E3_RUN1\pin0_column0_row0_2024_4_25_16_22_9_C01.mpr | \General - High-Throughput Polymer Electrolytes DIW\Database of polymer electrolytes\EIS_Silverman1\04252024_Board104_vary_0to20wtNaTFSI_10wtAE380\04252024_E3_RUN2\pin1_column0_row0_2024_4_25_16_25_2_C01.mpr | \General - High-Throughput Polymer Electrolytes DIW\Database of polymer electrolytes\EIS_Silverman1\04252024_Board104_vary_0to20wtNaTFSI_10wtAE380\04252024_E3_RUN3\pin2_column0_row0_2024_4_25_16_27_54_C01.mpr | \General - High-Throughput Polymer Electrolytes DIW\Database of polymer electrolytes\EIS_Silverman1\04252024_Board104_vary_0to20wtNaTFSI_10wtAE380\04252024_E3_RUN4\pin3_column0_row0_2024_4_25_16_30_51_C01.mpr
| SSna_54 | 2024-04-25 | PCB print |  | 0.4 | PEGMEA | 550 | 0.9 | PEGDA | 250 | 0.1 | 3 | NA | NA | NaTFSI | 29 | aerosil 380 | 14 | PEGMEA | 550 | 0.9 | PEGDA | 250 | 0.1 | NA | NA | NaTFSI | 0 | aerosil 380 | 11 | 240 | 0.7142857 | 0.2857143 | NA | I-819 | 1 |  |  | NA | 0 | NA | NA | [11 empty] | \General - High-Throughput Polymer Electrolytes DIW\Database of polymer electrolytes\EIS_Silverman1\04252024_Board104_vary_0to20wtNaTFSI_10wtAE380\04252024_F3_RUN1\pin0_column0_row0_2024_4_25_16_35_4_C01.mpr | \General - High-Throughput Polymer Electrolytes DIW\Database of polymer electrolytes\EIS_Silverman1\04252024_Board104_vary_0to20wtNaTFSI_10wtAE380\04252024_F3_RUN2\pin1_column0_row0_2024_4_25_16_37_56_C01.mpr | \General - High-Throughput Polymer Electrolytes DIW\Database of polymer electrolytes\EIS_Silverman1\04252024_Board104_vary_0to20wtNaTFSI_10wtAE380\04252024_F3_RUN3\pin2_column0_row0_2024_4_25_16_40_48_C01.mpr | \General - High-Throughput Polymer Electrolytes DIW\Database of polymer electrolytes\EIS_Silverman1\04252024_Board104_vary_0to20wtNaTFSI_10wtAE380\04252024_F3_RUN4\pin3_column0_row0_2024_4_25_16_43_41_C01.mpr
| SSna_55 | 2024-04-25 | PCB print |  | 0.4 | PEGMEA | 550 | 0.9 | PEGDA | 250 | 0.1 | 3 | NA | NA | NaTFSI | 29 | aerosil 380 | 14 | PEGMEA | 550 | 0.9 | PEGDA | 250 | 0.1 | NA | NA | NaTFSI | 0 | aerosil 380 | 11 | 240 | 0.8571429 | 0.1428571 | NA | I-819 | 1 |  |  | NA | 0 | NA | NA | [11 empty] | \General - High-Throughput Polymer Electrolytes DIW\Database of polymer electrolytes\EIS_Silverman1\04252024_Board104_vary_0to20wtNaTFSI_10wtAE380\04252024_G3_RUN1\pin0_column0_row0_2024_4_25_16_58_13_C01.mpr | \General - High-Throughput Polymer Electrolytes DIW\Database of polymer electrolytes\EIS_Silverman1\04252024_Board104_vary_0to20wtNaTFSI_10wtAE380\04252024_G3_RUN2\pin1_column0_row0_2024_4_25_17_1_11_C01.mpr | \General - High-Throughput Polymer Electrolytes DIW\Database of polymer electrolytes\EIS_Silverman1\04252024_Board104_vary_0to20wtNaTFSI_10wtAE380\04252024_G3_RUN3\pin2_column0_row0_2024_4_25_17_4_3_C01.mpr | \General - High-Throughput Polymer Electrolytes DIW\Database of polymer electrolytes\EIS_Silverman1\04252024_Board104_vary_0to20wtNaTFSI_10wtAE380\04252024_G3_RUN4\pin3_column0_row0_2024_4_25_17_6_55_C01.mpr
| SSna_56 | 2024-04-25 | PCB print |  | 0.4 | PEGMEA | 550 | 0.9 | PEGDA | 250 | 0.1 | 3 | NA | NA | NaTFSI | 29 | aerosil 380 | 14 | PEGMEA | 550 | 0.9 | PEGDA | 250 | 0.1 | NA | NA | NaTFSI | 0 | aerosil 380 | 11 | 240 | 1 | 0 | NA | I-819 | 1 |  |  | NA | 0 | NA | NA | [11 empty] | \General - High-Throughput Polymer Electrolytes DIW\Database of polymer electrolytes\EIS_Silverman1\04252024_Board104_vary_0to20wtNaTFSI_10wtAE380\04252024_H3_RUN1\pin0_column0_row0_2024_4_25_17_17_43_C01.mpr | \General - High-Throughput Polymer Electrolytes DIW\Database of polymer electrolytes\EIS_Silverman1\04252024_Board104_vary_0to20wtNaTFSI_10wtAE380\04252024_H3_RUN2\pin1_column0_row0_2024_4_25_17_20_36_C01.mpr | \General - High-Throughput Polymer Electrolytes DIW\Database of polymer electrolytes\EIS_Silverman1\04252024_Board104_vary_0to20wtNaTFSI_10wtAE380\04252024_H3_RUN3\pin2_column0_row0_2024_4_25_17_23_28_C01.mpr
| SSna_57 | 2024-05-06 | PCB print |  | 0.4 | PEGMEA | 550 | 0.9 | PEGDA | 250 | 0.1 | 3 | NA | NA | NaTFSI | 20 | aerosil 380 | 0 | PEGMEA | 550 | 0.9 | PEGDA | 250 | 0.1 | NA | NA | NaTFSI | 0 | aerosil 380 | 0 | 240 | 0 | 1 | NA | I-819 | 1 |  | 100 | NA | 0 | NA | NA | 0.37 | 0.36 | 0.57 | 0.028 | [7 empty] | \General - High-Throughput Polymer Electrolytes DIW\Database of polymer electrolytes\EIS_Silverman1\05062024_NaTFSI_0to20\05062024_A2_RUN1\pin0_column0_row0_2024_5_6_14_7_55_C01.mpr | \General - High-Throughput Polymer Electrolytes DIW\Database of polymer electrolytes\EIS_Silverman1\05062024_NaTFSI_0to20\05062024_A2_RUN2\pin1_column0_row0_2024_5_6_14_10_47_C01.mpr | \General - High-Throughput Polymer Electrolytes DIW\Database of polymer electrolytes\EIS_Silverman1\05062024_NaTFSI_0to20\05062024_A2_RUN3\pin2_column0_row0_2024_5_6_14_13_39_C01.mpr | \General - High-Throughput Polymer Electrolytes DIW\Database of polymer electrolytes\EIS_Silverman1\05062024_NaTFSI_0to20\05062024_A2_RUN4\pin3_column0_row0_2024_5_6_14_16_32_C01.mpr
| SSna_58 | 2024-05-06 | PCB print |  | 0.4 | PEGMEA | 550 | 0.9 | PEGDA | 250 | 0.1 | 3 | NA | NA | NaTFSI | 20 | aerosil 380 | 0 | PEGMEA | 550 | 0.9 | PEGDA | 250 | 0.1 | NA | NA | NaTFSI | 0 | aerosil 380 | 0 | 240 | 0.1428571 | 0.8571429 | NA | I-819 | 1 |  | 100 | NA | 0 | NA | NA | 0.68 | 0.77 | 0.69 | 0.028 | [7 empty] | \General - High-Throughput Polymer Electrolytes DIW\Database of polymer electrolytes\EIS_Silverman1\05062024_NaTFSI_0to20\05062024_B2_RUN1\pin0_column0_row0_2024_5_6_14_28_19_C01.mpr | \General - High-Throughput Polymer Electrolytes DIW\Database of polymer electrolytes\EIS_Silverman1\05062024_NaTFSI_0to20\05062024_B2_RUN2\pin1_column0_row0_2024_5_6_14_31_12_C01.mpr | \General - High-Throughput Polymer Electrolytes DIW\Database of polymer electrolytes\EIS_Silverman1\05062024_NaTFSI_0to20\05062024_B2_RUN3\pin2_column0_row0_2024_5_6_14_34_4_C01.mpr | \General - High-Throughput Polymer Electrolytes DIW\Database of polymer electrolytes\EIS_Silverman1\05062024_NaTFSI_0to20\05062024_B2_RUN4\pin3_column0_row0_2024_5_6_14_36_56_C01.mpr
| SSna_59 | 2024-05-06 | PCB print |  | 0.4 | PEGMEA | 550 | 0.9 | PEGDA | 250 | 0.1 | 3 | NA | NA | NaTFSI | 20 | aerosil 380 | 0 | PEGMEA | 550 | 0.9 | PEGDA | 250 | 0.1 | NA | NA | NaTFSI | 0 | aerosil 380 | 0 | 240 | 0.2857143 | 0.7142857 | NA | I-819 | 1 |  | 100 | NA | 0 | NA | NA | 0.39 | 0.33 | 0.38 | 0.028 | [7 empty] | \General - High-Throughput Polymer Electrolytes DIW\Database of polymer electrolytes\EIS_Silverman1\05062024_NaTFSI_0to20\05062024_C2_RUN1\pin0_column0_row0_2024_5_6_15_19_34_C01.mpr | \General - High-Throughput Polymer Electrolytes DIW\Database of polymer electrolytes\EIS_Silverman1\05062024_NaTFSI_0to20\05062024_C2_RUN2\pin1_column0_row0_2024_5_6_15_22_26_C01.mpr | \General - High-Throughput Polymer Electrolytes DIW\Database of polymer electrolytes\EIS_Silverman1\05062024_NaTFSI_0to20\05062024_C2_RUN3\pin2_column0_row0_2024_5_6_15_25_19_C01.mpr
| SSna_60 | 2024-05-06 | PCB print |  | 0.4 | PEGMEA | 550 | 0.9 | PEGDA | 250 | 0.1 | 3 | NA | NA | NaTFSI | 20 | aerosil 380 | 0 | PEGMEA | 550 | 0.9 | PEGDA | 250 | 0.1 | NA | NA | NaTFSI | 0 | aerosil 380 | 0 | 240 | 0.4285714 | 0.5714286 | NA | I-819 | 1 |  | 100 | NA | 0 | NA | NA | 0.84 | 0.64 | 0.71 | 0.028 | [7 empty] | \General - High-Throughput Polymer Electrolytes DIW\Database of polymer electrolytes\EIS_Silverman1\05062024_NaTFSI_0to20\05062024_D2_RUN1\pin0_column0_row0_2024_5_6_15_40_58_C01.mpr | \General - High-Throughput Polymer Electrolytes DIW\Database of polymer electrolytes\EIS_Silverman1\05062024_NaTFSI_0to20\05062024_D2_RUN2\pin1_column0_row0_2024_5_6_15_43_50_C01.mpr | \General - High-Throughput Polymer Electrolytes DIW\Database of polymer electrolytes\EIS_Silverman1\05062024_NaTFSI_0to20\05062024_D2_RUN3\pin2_column0_row0_2024_5_6_15_46_42_C01.mpr | \General - High-Throughput Polymer Electrolytes DIW\Database of polymer electrolytes\EIS_Silverman1\05062024_NaTFSI_0to20\05062024_D2_RUN4\pin3_column0_row0_2024_5_6_15_49_35_C01.mpr
| SSna_61 | 2024-05-06 | PCB print |  | 0.4 | PEGMEA | 550 | 0.9 | PEGDA | 250 | 0.1 | 3 | NA | NA | NaTFSI | 20 | aerosil 380 | 0 | PEGMEA | 550 | 0.9 | PEGDA | 250 | 0.1 | NA | NA | NaTFSI | 0 | aerosil 380 | 0 | 240 | 0.5714286 | 0.4285714 | NA | I-819 | 1 |  | 100 | NA | 0 | NA | NA | 0.79 | 0.86 | 0.83 | 0.028 | [7 empty] | \General - High-Throughput Polymer Electrolytes DIW\Database of polymer electrolytes\EIS_Silverman1\05062024_NaTFSI_0to20\05062024_E2_RUN1\pin0_column0_row0_2024_5_6_15_55_13_C01.mpr | \General - High-Throughput Polymer Electrolytes DIW\Database of polymer electrolytes\EIS_Silverman1\05062024_NaTFSI_0to20\05062024_E2_RUN2\pin1_column0_row0_2024_5_6_15_58_6_C01.mpr | \General - High-Throughput Polymer Electrolytes DIW\Database of polymer electrolytes\EIS_Silverman1\05062024_NaTFSI_0to20\05062024_E2_RUN3\pin2_column0_row0_2024_5_6_16_0_58_C01.mpr | \General - High-Throughput Polymer Electrolytes DIW\Database of polymer electrolytes\EIS_Silverman1\05062024_NaTFSI_0to20\05062024_E2_RUN4\pin3_column0_row0_2024_5_6_16_3_50_C01.mpr
| SSna_62 | 2024-05-06 | PCB print |  | 0.4 | PEGMEA | 550 | 0.9 | PEGDA | 250 | 0.1 | 3 | NA | NA | NaTFSI | 20 | aerosil 380 | 0 | PEGMEA | 550 | 0.9 | PEGDA | 250 | 0.1 | NA | NA | NaTFSI | 0 | aerosil 380 | 0 | 240 | 0.7142857 | 0.2857143 | NA | I-819 | 1 |  | 100 | NA | 0 | NA | NA | 0.89 | 1.09 | 1.02 | 0.028 | [7 empty] | \General - High-Throughput Polymer Electrolytes DIW\Database of polymer electrolytes\EIS_Silverman1\05062024_NaTFSI_0to20\05062024_F2_RUN1\pin0_column0_row0_2024_5_6_16_14_54_C01.mpr | \General - High-Throughput Polymer Electrolytes DIW\Database of polymer electrolytes\EIS_Silverman1\05062024_NaTFSI_0to20\05062024_F2_RUN2\pin1_column0_row0_2024_5_6_16_17_46_C01.mpr | \General - High-Throughput Polymer Electrolytes DIW\Database of polymer electrolytes\EIS_Silverman1\05062024_NaTFSI_0to20\05062024_F2_RUN3\pin2_column0_row0_2024_5_6_16_20_39_C01.mpr | \General - High-Throughput Polymer Electrolytes DIW\Database of polymer electrolytes\EIS_Silverman1\05062024_NaTFSI_0to20\05062024_F2_RUN4
| SSna_63 | 2024-05-06 | PCB print |  | 0.4 | PEGMEA | 550 | 0.9 | PEGDA | 250 | 0.1 | 3 | NA | NA | NaTFSI | 20 | aerosil 380 | 0 | PEGMEA | 550 | 0.9 | PEGDA | 250 | 0.1 | NA | NA | NaTFSI | 0 | aerosil 380 | 0 | 240 | 0.8571429 | 0.1428571 | NA | I-819 | 1 |  | 100 | NA | 0 | NA | NA | 0.49 | 0.41 | 0.24 | 0.028 | [7 empty] | \General - High-Throughput Polymer Electrolytes DIW\Database of polymer electrolytes\EIS_Silverman1\05062024_NaTFSI_0to20\05062024_G2_RUN1\pin0_column0_row0_2024_5_6_16_29_30_C01.mpr | \General - High-Throughput Polymer Electrolytes DIW\Database of polymer electrolytes\EIS_Silverman1\05062024_NaTFSI_0to20\05062024_G2_RUN2\pin1_column0_row0_2024_5_6_16_32_23_C01.mpr | \General - High-Throughput Polymer Electrolytes DIW\Database of polymer electrolytes\EIS_Silverman1\05062024_NaTFSI_0to20\05062024_G2_RUN3\pin2_column0_row0_2024_5_6_16_35_15_C01.mpr | \General - High-Throughput Polymer Electrolytes DIW\Database of polymer electrolytes\EIS_Silverman1\05062024_NaTFSI_0to20\05062024_G2_RUN4\pin3_column0_row0_2024_5_6_16_38_7_C01.mpr
| SSna_64 | 2024-05-06 | PCB print |  | 0.4 | PEGMEA | 550 | 0.9 | PEGDA | 250 | 0.1 | 3 | NA | NA | NaTFSI | 20 | aerosil 380 | 0 | PEGMEA | 550 | 0.9 | PEGDA | 250 | 0.1 | NA | NA | NaTFSI | 0 | aerosil 380 | 0 | 240 | 1 | 0 | NA | I-819 | 1 |  | 100 | NA | 0 | NA | NA | 0.89 | 0.91 | 0.75 | 0.028 | [7 empty] | \General - High-Throughput Polymer Electrolytes DIW\Database of polymer electrolytes\EIS_Silverman1\05062024_NaTFSI_0to20\05072024_H2_RUN1\pin0_column0_row0_2024_5_7_13_34_10_C01.mpr | \General - High-Throughput Polymer Electrolytes DIW\Database of polymer electrolytes\EIS_Silverman1\05062024_NaTFSI_0to20\05072024_H2_RUN2\pin1_column0_row0_2024_5_7_13_37_3_C01.mpr | \General - High-Throughput Polymer Electrolytes DIW\Database of polymer electrolytes\EIS_Silverman1\05062024_NaTFSI_0to20\05072024_H2_RUN3\pin2_column0_row0_2024_5_7_13_39_55_C01.mpr | \General - High-Throughput Polymer Electrolytes DIW\Database of polymer electrolytes\EIS_Silverman1\05062024_NaTFSI_0to20\05072024_H2_RUN4\pin3_column0_row0_2024_5_7_13_42_53_C01.mpr
| SSna_65 | 2024-05-06 | PCB print |  | 0.4 | PEGMEA | 550 | 0.9 | PEGDA | 250 | 0.1 | 3 | NA | NA | NaTFSI | 20 | aerosil 380 | 0 | PEGMEA | 550 | 0.9 | PEGDA | 250 | 0.1 | NA | NA | NaTFSI | 0 | aerosil 380 | 0 | 240 | 0 | 1 | NA | I-819 | 1 |  | 100 | NA | 0 | NA | NA | 0.42 | 0.55 | 0.24 | 0.028 | [7 empty] | \General - High-Throughput Polymer Electrolytes DIW\Database of polymer electrolytes\EIS_Silverman1\05062024_NaTFSI_0to20\05072024_A3_RUN1\pin0_column0_row0_2024_5_7_13_54_53_C01.mpr | \General - High-Throughput Polymer Electrolytes DIW\Database of polymer electrolytes\EIS_Silverman1\05062024_NaTFSI_0to20\05072024_A3_RUN2\pin1_column0_row0_2024_5_7_13_57_45_C01.mpr | \General - High-Throughput Polymer Electrolytes DIW\Database of polymer electrolytes\EIS_Silverman1\05062024_NaTFSI_0to20\05072024_A3_RUN3\pin2_column0_row0_2024_5_7_14_0_37_C01.mpr | \General - High-Throughput Polymer Electrolytes DIW\Database of polymer electrolytes\EIS_Silverman1\05062024_NaTFSI_0to20\05072024_A3_RUN4\pin3_column0_row0_2024_5_7_14_3_30_C01.mpr
| SSna_66 | 2024-05-06 | PCB print |  | 0.4 | PEGMEA | 550 | 0.9 | PEGDA | 250 | 0.1 | 3 | NA | NA | NaTFSI | 20 | aerosil 380 | 0 | PEGMEA | 550 | 0.9 | PEGDA | 250 | 0.1 | NA | NA | NaTFSI | 0 | aerosil 380 | 0 | 240 | 0.1428571 | 0.8571429 | NA | I-819 | 1 |  | 100 | NA | 0 | NA | NA | 0.52 | 0.68 | 0.69 | 0.028 | [7 empty] | \General - High-Throughput Polymer Electrolytes DIW\Database of polymer electrolytes\EIS_Silverman1\05062024_NaTFSI_0to20\05072024_B3_RUN1\pin0_column0_row0_2024_5_7_15_11_53_C01.mpr | \General - High-Throughput Polymer Electrolytes DIW\Database of polymer electrolytes\EIS_Silverman1\05062024_NaTFSI_0to20\05072024_B3_RUN2\pin1_column0_row0_2024_5_7_15_14_45_C01.mpr | \General - High-Throughput Polymer Electrolytes DIW\Database of polymer electrolytes\EIS_Silverman1\05062024_NaTFSI_0to20\05072024_B3_RUN3\pin2_column0_row0_2024_5_7_15_17_37_C01.mpr | \General - High-Throughput Polymer Electrolytes DIW\Database of polymer electrolytes\EIS_Silverman1\05062024_NaTFSI_0to20\05072024_B3_RUN4\pin3_column0_row0_2024_5_7_15_20_30_C01.mpr
| SSna_67 | 2024-05-06 | PCB print |  | 0.4 | PEGMEA | 550 | 0.9 | PEGDA | 250 | 0.1 | 3 | NA | NA | NaTFSI | 20 | aerosil 380 | 0 | PEGMEA | 550 | 0.9 | PEGDA | 250 | 0.1 | NA | NA | NaTFSI | 0 | aerosil 380 | 0 | 240 | 0.2857143 | 0.7142857 | NA | I-819 | 1 |  | 100 | NA | 0 | NA | NA | 0.62 | 0.63 | 0.58 | 0.028 | [7 empty] | \General - High-Throughput Polymer Electrolytes DIW\Database of polymer electrolytes\EIS_Silverman1\05062024_NaTFSI_0to20\05072024_C3_RUN1\pin0_column0_row0_2024_5_7_15_25_28_C01.mpr | \General - High-Throughput Polymer Electrolytes DIW\Database of polymer electrolytes\EIS_Silverman1\05062024_NaTFSI_0to20\05072024_C3_RUN2\pin1_column0_row0_2024_5_7_15_28_20_C01.mpr | \General - High-Throughput Polymer Electrolytes DIW\Database of polymer electrolytes\EIS_Silverman1\05062024_NaTFSI_0to20\05072024_C3_RUN3\pin2_column0_row0_2024_5_7_15_31_12_C01.mpr | \General - High-Throughput Polymer Electrolytes DIW\Database of polymer electrolytes\EIS_Silverman1\05062024_NaTFSI_0to20\05072024_C3_RUN4\pin3_column0_row0_2024_5_7_15_34_5_C01.mpr
| SSna_68 | 2024-05-06 | PCB print |  | 0.4 | PEGMEA | 550 | 0.9 | PEGDA | 250 | 0.1 | 3 | NA | NA | NaTFSI | 20 | aerosil 380 | 0 | PEGMEA | 550 | 0.9 | PEGDA | 250 | 0.1 | NA | NA | NaTFSI | 0 | aerosil 380 | 0 | 240 | 0.4285714 | 0.5714286 | NA | I-819 | 1 |  | 100 | NA | 0 | NA | NA | 0.69 | 0.61 | 0.58 | 0.028 | [7 empty] | \General - High-Throughput Polymer Electrolytes DIW\Database of polymer electrolytes\EIS_Silverman1\05062024_NaTFSI_0to20\05072024_D3_RUN1\pin0_column0_row0_2024_5_7_15_41_45_C01.mpr | \General - High-Throughput Polymer Electrolytes DIW\Database of polymer electrolytes\EIS_Silverman1\05062024_NaTFSI_0to20\05072024_D3_RUN2\pin1_column0_row0_2024_5_7_15_44_38_C01.mpr | \General - High-Throughput Polymer Electrolytes DIW\Database of polymer electrolytes\EIS_Silverman1\05062024_NaTFSI_0to20\05072024_D3_RUN3\pin2_column0_row0_2024_5_7_15_47_30_C01.mpr | \General - High-Throughput Polymer Electrolytes DIW\Database of polymer electrolytes\EIS_Silverman1\05062024_NaTFSI_0to20\05072024_D3_RUN4\pin3_column0_row0_2024_5_7_15_50_23_C01.mpr
| SSna_69 | 2024-05-06 | PCB print |  | 0.4 | PEGMEA | 550 | 0.9 | PEGDA | 250 | 0.1 | 3 | NA | NA | NaTFSI | 20 | aerosil 380 | 0 | PEGMEA | 550 | 0.9 | PEGDA | 250 | 0.1 | NA | NA | NaTFSI | 0 | aerosil 380 | 0 | 240 | 0.5714286 | 0.4285714 | NA | I-819 | 1 |  | 100 | NA | 0 | NA | NA | 0.61 | 0.66 | 0.81 | 0.028 | [7 empty] | \General - High-Throughput Polymer Electrolytes DIW\Database of polymer electrolytes\EIS_Silverman1\05062024_NaTFSI_0to20\05072024_E3_RUN1\pin0_column0_row0_2024_5_7_16_0_54_C01.mpr | \General - High-Throughput Polymer Electrolytes DIW\Database of polymer electrolytes\EIS_Silverman1\05062024_NaTFSI_0to20\05072024_E3_RUN2\pin1_column0_row0_2024_5_7_16_3_46_C01.mpr | \General - High-Throughput Polymer Electrolytes DIW\Database of polymer electrolytes\EIS_Silverman1\05062024_NaTFSI_0to20\05072024_E3_RUN3\pin2_column0_row0_2024_5_7_16_6_38_C01.mpr | \General - High-Throughput Polymer Electrolytes DIW\Database of polymer electrolytes\EIS_Silverman1\05062024_NaTFSI_0to20\05072024_E3_RUN4\pin3_column0_row0_2024_5_7_16_9_31_C01.mpr
| SSna_70 | 2024-05-06 | PCB print |  | 0.4 | PEGMEA | 550 | 0.9 | PEGDA | 250 | 0.1 | 3 | NA | NA | NaTFSI | 20 | aerosil 380 | 0 | PEGMEA | 550 | 0.9 | PEGDA | 250 | 0.1 | NA | NA | NaTFSI | 0 | aerosil 380 | 0 | 240 | 0.7142857 | 0.2857143 | NA | I-819 | 1 |  | 100 | NA | 0 | NA | NA | 0.59 | 0.79 | 0.82 | 0.028 | [7 empty] | \General - High-Throughput Polymer Electrolytes DIW\Database of polymer electrolytes\EIS_Silverman1\05062024_NaTFSI_0to20\05072024_F3_RUN1\pin0_column0_row0_2024_5_7_16_14_16_C01.mpr | \General - High-Throughput Polymer Electrolytes DIW\Database of polymer electrolytes\EIS_Silverman1\05062024_NaTFSI_0to20\05072024_F3_RUN2\pin1_column0_row0_2024_5_7_16_17_8_C01.mpr | \General - High-Throughput Polymer Electrolytes DIW\Database of polymer electrolytes\EIS_Silverman1\05062024_NaTFSI_0to20\05072024_F3_RUN3\pin2_column0_row0_2024_5_7_16_20_1_C01.mpr | \General - High-Throughput Polymer Electrolytes DIW\Database of polymer electrolytes\EIS_Silverman1\05062024_NaTFSI_0to20\05072024_F3_RUN4\pin3_column0_row0_2024_5_7_16_22_53_C01.mpr
| SSna_71 | 2024-05-06 | PCB print |  | 0.4 | PEGMEA | 550 | 0.9 | PEGDA | 250 | 0.1 | 3 | NA | NA | NaTFSI | 20 | aerosil 380 | 0 | PEGMEA | 550 | 0.9 | PEGDA | 250 | 0.1 | NA | NA | NaTFSI | 0 | aerosil 380 | 0 | 240 | 0.8571429 | 0.1428571 | NA | I-819 | 1 |  | 100 | NA | 0 | NA | NA | 0.54 | 0.66 | 0.56 | 0.028 | [7 empty] | \General - High-Throughput Polymer Electrolytes DIW\Database of polymer electrolytes\EIS_Silverman1\05062024_NaTFSI_0to20\05072024_G3_RUN1\pin0_column0_row0_2024_5_7_16_37_38_C01.mpr | \General - High-Throughput Polymer Electrolytes DIW\Database of polymer electrolytes\EIS_Silverman1\05062024_NaTFSI_0to20\05072024_G3_RUN2\pin1_column0_row0_2024_5_7_16_40_30_C01.mpr | \General - High-Throughput Polymer Electrolytes DIW\Database of polymer electrolytes\EIS_Silverman1\05062024_NaTFSI_0to20\05072024_G3_RUN3\pin2_column0_row0_2024_5_7_16_43_22_C01.mpr | \General - High-Throughput Polymer Electrolytes DIW\Database of polymer electrolytes\EIS_Silverman1\05062024_NaTFSI_0to20\05072024_G3_RUN4\pin3_column0_row0_2024_5_7_16_46_15_C01.mpr
| SSna_72 | 2024-05-06 | PCB print |  | 0.4 | PEGMEA | 550 | 0.9 | PEGDA | 250 | 0.1 | 3 | NA | NA | NaTFSI | 20 | aerosil 380 | 0 | PEGMEA | 550 | 0.9 | PEGDA | 250 | 0.1 | NA | NA | NaTFSI | 0 | aerosil 380 | 0 | 240 | 1 | 0 | NA | I-819 | 1 |  | 100 | NA | 0 | NA | NA | 0.75 | 0.57 | 0.61 | 0.028 | [7 empty] | \General - High-Throughput Polymer Electrolytes DIW\Database of polymer electrolytes\EIS_Silverman1\05062024_NaTFSI_0to20\05072024_H3_RUN1\pin0_column0_row0_2024_5_7_16_53_22_C01.mpr | \General - High-Throughput Polymer Electrolytes DIW\Database of polymer electrolytes\EIS_Silverman1\05062024_NaTFSI_0to20\05072024_H3_RUN2\pin1_column0_row0_2024_5_7_16_56_15_C01.mpr | \General - High-Throughput Polymer Electrolytes DIW\Database of polymer electrolytes\EIS_Silverman1\05062024_NaTFSI_0to20\05072024_H3_RUN3\pin2_column0_row0_2024_5_7_16_59_7_C01.mpr | \General - High-Throughput Polymer Electrolytes DIW\Database of polymer electrolytes\EIS_Silverman1\05062024_NaTFSI_0to20\05072024_H3_RUN4\pin3_column0_row0_2024_5_7_17_1_59_C01.mpr
| SSna_73 | 2024-05-09 | Bulk cast | 71 | 0.31 | PEGMEA | 550 | 0.9 | PEGDA | 250 | 0.1 | 3 | NA | NA | NaTFSI | 20 | aerosil 380 | 10 | PEGMEA | 550 | 0.9 | PEGDA | 250 | 0.1 | NA | NA | NaTFSI | 20 | aerosil 380 | 0 | 240 | 0 | 1 | NA | I-819 | 1 |  | 100 | NA | 0 | NA | NA | 0.77 | 0.79 | 0.84 | 0.028 | [6 empty] | print failed (line popped), so I casted 6 samples (A3-C3 is 0% NaTFSI and 10% AE380, D3-F3 is 20% NaTFSI 10% AE380). I tested A3, C3, D3, and F3, the best looking samples) | \General - High-Throughput Polymer Electrolytes DIW\Database of polymer electrolytes\EIS_Silverman1\05092024_CastSamples\05092024_A3_RUN1\pin0_column0_row0_2024_5_9_14_26_37_C01.mpr | \General - High-Throughput Polymer Electrolytes DIW\Database of polymer electrolytes\EIS_Silverman1\05092024_CastSamples\05092024_A3_RUN2\pin1_column0_row0_2024_5_9_14_29_29_C01.mpr | \General - High-Throughput Polymer Electrolytes DIW\Database of polymer electrolytes\EIS_Silverman1\05092024_CastSamples\05092024_A3_RUN3\pin2_column0_row0_2024_5_9_14_32_21_C01.mpr | \General - High-Throughput Polymer Electrolytes DIW\Database of polymer electrolytes\EIS_Silverman1\05092024_CastSamples\05092024_A3_RUN4\pin3_column0_row0_2024_5_9_14_35_14_C01.mpr |  |  | -62.42
| SSna_74 | 2024-05-09 | Bulk cast | 71 | 0.31 | PEGMEA | 550 | 0.9 | PEGDA | 250 | 0.1 | 3 | NA | NA | NaTFSI | 20 | aerosil 380 | 10 | PEGMEA | 550 | 0.9 | PEGDA | 250 | 0.1 | NA | NA | NaTFSI | 20 | aerosil 380 | 0 | 240 | 0 | 1 | NA | I-819 | 1 |  | 100 | NA | 0 | NA | NA | 1.21 | 1.32 | 1.27 | 0.028 | [7 empty] | \General - High-Throughput Polymer Electrolytes DIW\Database of polymer electrolytes\EIS_Silverman1\05092024_CastSamples\05092024_C3_RUN1\pin0_column0_row0_2024_5_9_15_7_40_C01.mpr | \General - High-Throughput Polymer Electrolytes DIW\Database of polymer electrolytes\EIS_Silverman1\05092024_CastSamples\05092024_C3_RUN2\pin1_column0_row0_2024_5_9_15_10_33_C01.mpr | \General - High-Throughput Polymer Electrolytes DIW\Database of polymer electrolytes\EIS_Silverman1\05092024_CastSamples\05092024_C3_RUN3\pin2_column0_row0_2024_5_9_15_13_25_C01.mpr | \General - High-Throughput Polymer Electrolytes DIW\Database of polymer electrolytes\EIS_Silverman1\05092024_CastSamples\05092024_C3_RUN4\pin3_column0_row0_2024_5_9_15_16_18_C01.mpr
| SSna_75 | 2024-05-09 | Bulk cast | 71 | 0.31 | PEGMEA | 550 | 0.9 | PEGDA | 250 | 0.1 | 3 | NA | NA | NaTFSI | 20 | aerosil 380 | 10 | PEGMEA | 550 | 0.9 | PEGDA | 250 | 0.1 | NA | NA | NaTFSI | 20 | aerosil 380 | 0 | 240 | 1 | 0 | NA | I-819 | 1 |  | 100 | NA | 0 | NA | NA | 0.96 | 0.99 | 1.07 | 0.028 | [7 empty] | \General - High-Throughput Polymer Electrolytes DIW\Database of polymer electrolytes\EIS_Silverman1\05092024_CastSamples\05092024_D3_RUN1\pin0_column0_row0_2024_5_9_15_32_2_C01.mpr | \General - High-Throughput Polymer Electrolytes DIW\Database of polymer electrolytes\EIS_Silverman1\05092024_CastSamples\05092024_D3_RUN2\pin1_column0_row0_2024_5_9_15_36_16_C01.mpr | \General - High-Throughput Polymer Electrolytes DIW\Database of polymer electrolytes\EIS_Silverman1\05092024_CastSamples\05092024_D3_RUN3\pin2_column0_row0_2024_5_9_15_40_29_C01.mpr | \General - High-Throughput Polymer Electrolytes DIW\Database of polymer electrolytes\EIS_Silverman1\05092024_CastSamples\05092024_D3_RUN4\pin3_column0_row0_2024_5_9_15_44_43_C01.mpr |  |  | -53.7
| SSna_76 | 2024-05-09 | Bulk cast | 71 | 0.31 | PEGMEA | 550 | 0.9 | PEGDA | 250 | 0.1 | 3 | NA | NA | NaTFSI | 20 | aerosil 380 | 10 | PEGMEA | 550 | 0.9 | PEGDA | 250 | 0.1 | NA | NA | NaTFSI | 20 | aerosil 380 | 0 | 240 | 1 | 0 | NA | I-819 | 1 |  | 100 | NA | 0 | NA | NA | 1.16 | 1.22 | 1.18 | 0.028 | [7 empty] | \General - High-Throughput Polymer Electrolytes DIW\Database of polymer electrolytes\EIS_Silverman1\05092024_CastSamples\05092024_F3_RUN1\pin0_column0_row0_2024_5_9_16_2_20_C01.mpr | \General - High-Throughput Polymer Electrolytes DIW\Database of polymer electrolytes\EIS_Silverman1\05092024_CastSamples\05092024_F3_RUN2\pin1_column0_row0_2024_5_9_16_6_33_C01.mpr | \General - High-Throughput Polymer Electrolytes DIW\Database of polymer electrolytes\EIS_Silverman1\05092024_CastSamples\05092024_F3_RUN3\pin2_column0_row0_2024_5_9_16_10_47_C01.mpr | \General - High-Throughput Polymer Electrolytes DIW\Database of polymer electrolytes\EIS_Silverman1\05092024_CastSamples\05092024_F3_RUN4\pin3_column0_row0_2024_5_9_16_15_0_C01.mpr
| SSna_77 | 2024-05-14 | PCB print | 70 | 0.44 | PEGMEA | 550 | 0.9 | PEGDA | 250 | 0.1 | 3 | NA | NA | NaTFSI | 10 | aerosil 380 | 10 | PEGMEA | 550 | 0.9 | PEGDA | 250 | 0.1 | NA | NA | NaTFSI | 10 | aerosil 380 | 0 | 480 | 0 | 1 | NA | I-819 | 1 |  | 100 | NA | 0 | NA | NA | 0.52 | 0.59 | 0.49 | 0.028 | [7 empty] | \General - High-Throughput Polymer Electrolytes DIW\Database of polymer electrolytes\EIS_Silverman1\05142024_NaTFSI_10_AE380_0to10\05142024_A2_RUN1\pin0_column0_row0_2024_5_14_14_53_40_C01.mpr | \General - High-Throughput Polymer Electrolytes DIW\Database of polymer electrolytes\EIS_Silverman1\05142024_NaTFSI_10_AE380_0to10\05142024_A2_RUN2\pin1_column0_row0_2024_5_14_14_57_53_C01.mpr | \General - High-Throughput Polymer Electrolytes DIW\Database of polymer electrolytes\EIS_Silverman1\05142024_NaTFSI_10_AE380_0to10\05142024_A2_RUN3\pin2_column0_row0_2024_5_14_15_2_7_C01.mpr | \General - High-Throughput Polymer Electrolytes DIW\Database of polymer electrolytes\EIS_Silverman1\05142024_NaTFSI_10_AE380_0to10\05142024_A2_RUN4\pin3_column0_row0_2024_5_14_15_6_20_C01.mpr
| SSna_78 | 2024-05-14 | PCB print | 70 | 0.44 | PEGMEA | 550 | 0.9 | PEGDA | 250 | 0.1 | 3 | NA | NA | NaTFSI | 10 | aerosil 380 | 10 | PEGMEA | 550 | 0.9 | PEGDA | 250 | 0.1 | NA | NA | NaTFSI | 10 | aerosil 380 | 0 | 480 | 0.1428571 | 0.8571429 | NA | I-819 | 1 |  | 100 | NA | 0 | NA | NA | 0.73 | 0.8 | 0.77 | 0.028 | [7 empty] | \General - High-Throughput Polymer Electrolytes DIW\Database of polymer electrolytes\EIS_Silverman1\05142024_NaTFSI_10_AE380_0to10\05142024_B2_RUN1\pin0_column0_row0_2024_5_14_15_12_58_C01.mpr | \General - High-Throughput Polymer Electrolytes DIW\Database of polymer electrolytes\EIS_Silverman1\05142024_NaTFSI_10_AE380_0to10\05142024_B2_RUN2\pin1_column0_row0_2024_5_14_15_17_12_C01.mpr | \General - High-Throughput Polymer Electrolytes DIW\Database of polymer electrolytes\EIS_Silverman1\05142024_NaTFSI_10_AE380_0to10\05142024_B2_RUN3\pin2_column0_row0_2024_5_14_15_21_25_C01.mpr | \General - High-Throughput Polymer Electrolytes DIW\Database of polymer electrolytes\EIS_Silverman1\05142024_NaTFSI_10_AE380_0to10\05142024_B2_RUN4\pin3_column0_row0_2024_5_14_15_25_39_C01.mpr
| SSna_79 | 2024-05-14 | PCB print | 70 | 0.44 | PEGMEA | 550 | 0.9 | PEGDA | 250 | 0.1 | 3 | NA | NA | NaTFSI | 10 | aerosil 380 | 10 | PEGMEA | 550 | 0.9 | PEGDA | 250 | 0.1 | NA | NA | NaTFSI | 10 | aerosil 380 | 0 | 480 | 0.2857143 | 0.7142857 | NA | I-819 | 1 |  | 100 | NA | 0 | NA | NA | 0.45 | 0.41 | 0.5 | 0.028 | [7 empty] | \General - High-Throughput Polymer Electrolytes DIW\Database of polymer electrolytes\EIS_Silverman1\05142024_NaTFSI_10_AE380_0to10\05142024_C2_RUN1\pin0_column0_row0_2024_5_14_15_40_12_C01.mpr | \General - High-Throughput Polymer Electrolytes DIW\Database of polymer electrolytes\EIS_Silverman1\05142024_NaTFSI_10_AE380_0to10\05142024_C2_RUN2\pin1_column0_row0_2024_5_14_15_43_5_C01.mpr | \General - High-Throughput Polymer Electrolytes DIW\Database of polymer electrolytes\EIS_Silverman1\05142024_NaTFSI_10_AE380_0to10\05142024_C2_RUN3\pin2_column0_row0_2024_5_14_15_45_57_C01.mpr | \General - High-Throughput Polymer Electrolytes DIW\Database of polymer electrolytes\EIS_Silverman1\05142024_NaTFSI_10_AE380_0to10\05142024_C2_RUN4\pin3_column0_row0_2024_5_14_15_48_50_C01.mpr
| SSna_80 | 2024-05-14 | PCB print | 70 | 0.44 | PEGMEA | 550 | 0.9 | PEGDA | 250 | 0.1 | 3 | NA | NA | NaTFSI | 10 | aerosil 380 | 10 | PEGMEA | 550 | 0.9 | PEGDA | 250 | 0.1 | NA | NA | NaTFSI | 10 | aerosil 380 | 0 | 480 | 0.4285714 | 0.5714286 | NA | I-819 | 1 |  | 100 | NA | 0 | NA | NA | 0.8 | 0.85 | 0.87 | 0.028 | [7 empty] | \General - High-Throughput Polymer Electrolytes DIW\Database of polymer electrolytes\EIS_Silverman1\05142024_NaTFSI_10_AE380_0to10\05142024_D2_RUN1\pin0_column0_row0_2024_5_14_15_53_1_C01.mpr | \General - High-Throughput Polymer Electrolytes DIW\Database of polymer electrolytes\EIS_Silverman1\05142024_NaTFSI_10_AE380_0to10\05142024_D2_RUN2\pin1_column0_row0_2024_5_14_15_55_54_C01.mpr | \General - High-Throughput Polymer Electrolytes DIW\Database of polymer electrolytes\EIS_Silverman1\05142024_NaTFSI_10_AE380_0to10\05142024_D2_RUN3\pin2_column0_row0_2024_5_14_15_58_46_C01.mpr | \General - High-Throughput Polymer Electrolytes DIW\Database of polymer electrolytes\EIS_Silverman1\05142024_NaTFSI_10_AE380_0to10\05142024_D2_RUN4\pin3_column0_row0_2024_5_14_16_1_38_C01.mpr
| SSna_81 | 2024-05-14 | PCB print | 70 | 0.44 | PEGMEA | 550 | 0.9 | PEGDA | 250 | 0.1 | 3 | NA | NA | NaTFSI | 10 | aerosil 380 | 10 | PEGMEA | 550 | 0.9 | PEGDA | 250 | 0.1 | NA | NA | NaTFSI | 10 | aerosil 380 | 0 | 480 | 0.5714286 | 0.4285714 | NA | I-819 | 1 |  | 100 | NA | 0 | NA | NA | 0.86 | 0.8 | 0.82 | 0.028 | [7 empty] | \General - High-Throughput Polymer Electrolytes DIW\Database of polymer electrolytes\EIS_Silverman1\05142024_NaTFSI_10_AE380_0to10\05152024_E2_RUN1\pin0_column0_row0_2024_5_15_9_51_18_C01.mpr | \General - High-Throughput Polymer Electrolytes DIW\Database of polymer electrolytes\EIS_Silverman1\05142024_NaTFSI_10_AE380_0to10\05152024_E2_RUN2\pin1_column0_row0_2024_5_15_9_54_10_C01.mpr | \General - High-Throughput Polymer Electrolytes DIW\Database of polymer electrolytes\EIS_Silverman1\05142024_NaTFSI_10_AE380_0to10\05152024_E2_RUN3\pin2_column0_row0_2024_5_15_9_57_3_C01.mpr | \General - High-Throughput Polymer Electrolytes DIW\Database of polymer electrolytes\EIS_Silverman1\05142024_NaTFSI_10_AE380_0to10\05152024_E2_RUN4\pin3_column0_row0_2024_5_15_9_59_55_C01.mpr
| SSna_82 | 2024-05-14 | PCB print | 70 | 0.44 | PEGMEA | 550 | 0.9 | PEGDA | 250 | 0.1 | 3 | NA | NA | NaTFSI | 10 | aerosil 380 | 10 | PEGMEA | 550 | 0.9 | PEGDA | 250 | 0.1 | NA | NA | NaTFSI | 10 | aerosil 380 | 0 | 480 | 0.7142857 | 0.2857143 | NA | I-819 | 1 |  | 100 | NA | 0 | NA | NA | 0.73 | 0.7 | 0.76 | 0.028 | [7 empty] | \General - High-Throughput Polymer Electrolytes DIW\Database of polymer electrolytes\EIS_Silverman1\05142024_NaTFSI_10_AE380_0to10\05152024_F2_RUN1\pin0_column0_row0_2024_5_15_10_15_16_C01.mpr | \General - High-Throughput Polymer Electrolytes DIW\Database of polymer electrolytes\EIS_Silverman1\05142024_NaTFSI_10_AE380_0to10\05152024_F2_RUN2\pin1_column0_row0_2024_5_15_10_18_8_C01.mpr | \General - High-Throughput Polymer Electrolytes DIW\Database of polymer electrolytes\EIS_Silverman1\05142024_NaTFSI_10_AE380_0to10\05152024_F2_RUN3\pin2_column0_row0_2024_5_15_10_21_0_C01.mpr | \General - High-Throughput Polymer Electrolytes DIW\Database of polymer electrolytes\EIS_Silverman1\05142024_NaTFSI_10_AE380_0to10\05152024_F2_RUN4\pin3_column0_row0_2024_5_15_10_23_53_C01.mpr
| SSna_83 | 2024-05-14 | PCB print | 70 | 0.44 | PEGMEA | 550 | 0.9 | PEGDA | 250 | 0.1 | 3 | NA | NA | NaTFSI | 10 | aerosil 380 | 10 | PEGMEA | 550 | 0.9 | PEGDA | 250 | 0.1 | NA | NA | NaTFSI | 10 | aerosil 380 | 0 | 480 | 0.8571429 | 0.1428571 | NA | I-819 | 1 |  | 100 | NA | 0 | NA | NA | 0.58 | 0.59 | 0.63 | 0.028 | [7 empty] | \General - High-Throughput Polymer Electrolytes DIW\Database of polymer electrolytes\EIS_Silverman1\05142024_NaTFSI_10_AE380_0to10\05152024_G2_RUN1\pin0_column0_row0_2024_5_15_10_32_12_C01.mpr | \General - High-Throughput Polymer Electrolytes DIW\Database of polymer electrolytes\EIS_Silverman1\05142024_NaTFSI_10_AE380_0to10\05152024_G2_RUN2\pin1_column0_row0_2024_5_15_10_35_5_C01.mpr | \General - High-Throughput Polymer Electrolytes DIW\Database of polymer electrolytes\EIS_Silverman1\05142024_NaTFSI_10_AE380_0to10\05152024_G2_RUN3\pin2_column0_row0_2024_5_15_10_37_57_C01.mpr | \General - High-Throughput Polymer Electrolytes DIW\Database of polymer electrolytes\EIS_Silverman1\05142024_NaTFSI_10_AE380_0to10\05152024_G2_RUN4\pin3_column0_row0_2024_5_15_10_40_50_C01.mpr
| SSna_84 | 2024-05-14 | PCB print | 70 | 0.44 | PEGMEA | 550 | 0.9 | PEGDA | 250 | 0.1 | 3 | NA | NA | NaTFSI | 10 | aerosil 380 | 10 | PEGMEA | 550 | 0.9 | PEGDA | 250 | 0.1 | NA | NA | NaTFSI | 10 | aerosil 380 | 0 | 480 | 1 | 0 | NA | I-819 | 1 |  | 100 | NA | 0 | NA | NA | 0.8 | 0.7 | 0.85 | 0.028 | [7 empty] | \General - High-Throughput Polymer Electrolytes DIW\Database of polymer electrolytes\EIS_Silverman1\05142024_NaTFSI_10_AE380_0to10\05152024_H2_RUN1\pin0_column0_row0_2024_5_15_10_47_41_C01.mpr | \General - High-Throughput Polymer Electrolytes DIW\Database of polymer electrolytes\EIS_Silverman1\05142024_NaTFSI_10_AE380_0to10\05152024_H2_RUN2\pin1_column0_row0_2024_5_15_10_50_33_C01.mpr | \General - High-Throughput Polymer Electrolytes DIW\Database of polymer electrolytes\EIS_Silverman1\05142024_NaTFSI_10_AE380_0to10\05152024_H2_RUN3\pin2_column0_row0_2024_5_15_10_53_25_C01.mpr | \General - High-Throughput Polymer Electrolytes DIW\Database of polymer electrolytes\EIS_Silverman1\05142024_NaTFSI_10_AE380_0to10\05152024_H2_RUN4\pin3_column0_row0_2024_5_15_10_56_18_C01.mpr
| SSna_85 | 2024-05-14 | PCB print | 70 | 0.44 | PEGMEA | 550 | 0.9 | PEGDA | 250 | 0.1 | 3 | NA | NA | NaTFSI | 10 | aerosil 380 | 10 | PEGMEA | 550 | 0.9 | PEGDA | 250 | 0.1 | NA | NA | NaTFSI | 10 | aerosil 380 | 0 | 480 | 0 | 1 | NA | I-819 | 1 |  | 100 | NA | 0 | NA | NA | 0.6 | 0.73 | 0.62 | 0.028 | [7 empty] | \General - High-Throughput Polymer Electrolytes DIW\Database of polymer electrolytes\EIS_Silverman1\05142024_NaTFSI_10_AE380_0to10\05152024_A3_RUN1\pin0_column0_row0_2024_5_15_11_1_43_C01.mpr | \General - High-Throughput Polymer Electrolytes DIW\Database of polymer electrolytes\EIS_Silverman1\05142024_NaTFSI_10_AE380_0to10\05152024_A3_RUN2\pin1_column0_row0_2024_5_15_11_4_36_C01.mpr | \General - High-Throughput Polymer Electrolytes DIW\Database of polymer electrolytes\EIS_Silverman1\05142024_NaTFSI_10_AE380_0to10\05152024_A3_RUN3\pin2_column0_row0_2024_5_15_11_7_28_C01.mpr | \General - High-Throughput Polymer Electrolytes DIW\Database of polymer electrolytes\EIS_Silverman1\05142024_NaTFSI_10_AE380_0to10\05152024_A3_RUN4\pin3_column0_row0_2024_5_15_11_10_21_C01.mpr |  |  | -59.61
| SSna_86 | 2024-05-14 | PCB print | 70 | 0.44 | PEGMEA | 550 | 0.9 | PEGDA | 250 | 0.1 | 3 | NA | NA | NaTFSI | 10 | aerosil 380 | 10 | PEGMEA | 550 | 0.9 | PEGDA | 250 | 0.1 | NA | NA | NaTFSI | 10 | aerosil 380 | 0 | 480 | 0.1428571 | 0.8571429 | NA | I-819 | 1 |  | 100 | NA | 0 | NA | NA | 0.81 | 0.74 | 0.89 | 0.028 | [7 empty] | \General - High-Throughput Polymer Electrolytes DIW\Database of polymer electrolytes\EIS_Silverman1\05142024_NaTFSI_10_AE380_0to10\05152024_B3_RUN1\pin0_column0_row0_2024_5_15_11_14_40_C01.mpr | \General - High-Throughput Polymer Electrolytes DIW\Database of polymer electrolytes\EIS_Silverman1\05142024_NaTFSI_10_AE380_0to10\05152024_B3_RUN2\pin1_column0_row0_2024_5_15_11_17_33_C01.mpr | \General - High-Throughput Polymer Electrolytes DIW\Database of polymer electrolytes\EIS_Silverman1\05142024_NaTFSI_10_AE380_0to10\05152024_B3_RUN3\pin2_column0_row0_2024_5_15_11_20_25_C01.mpr | \General - High-Throughput Polymer Electrolytes DIW\Database of polymer electrolytes\EIS_Silverman1\05142024_NaTFSI_10_AE380_0to10\05152024_B3_RUN4\pin3_column0_row0_2024_5_15_11_23_17_C01.mpr |  |  | -59.34
| SSna_87 | 2024-05-14 | PCB print | 70 | 0.44 | PEGMEA | 550 | 0.9 | PEGDA | 250 | 0.1 | 3 | NA | NA | NaTFSI | 10 | aerosil 380 | 10 | PEGMEA | 550 | 0.9 | PEGDA | 250 | 0.1 | NA | NA | NaTFSI | 10 | aerosil 380 | 0 | 480 | 0.2857143 | 0.7142857 | NA | I-819 | 1 |  | 100 | NA | 0 | NA | NA | 0.52 | 0.69 | 0.58 | 0.028 | [7 empty] | \General - High-Throughput Polymer Electrolytes DIW\Database of polymer electrolytes\EIS_Silverman1\05142024_NaTFSI_10_AE380_0to10\05152024_C3_RUN1\pin0_column0_row0_2024_5_15_11_35_17_C01.mpr | \General - High-Throughput Polymer Electrolytes DIW\Database of polymer electrolytes\EIS_Silverman1\05142024_NaTFSI_10_AE380_0to10\05152024_C3_RUN2\pin1_column0_row0_2024_5_15_11_38_9_C01.mpr | \General - High-Throughput Polymer Electrolytes DIW\Database of polymer electrolytes\EIS_Silverman1\05142024_NaTFSI_10_AE380_0to10\05152024_C3_RUN3\pin2_column0_row0_2024_5_15_11_41_2_C01.mpr | \General - High-Throughput Polymer Electrolytes DIW\Database of polymer electrolytes\EIS_Silverman1\05142024_NaTFSI_10_AE380_0to10\05152024_C3_RUN4\pin3_column0_row0_2024_5_15_11_43_54_C01.mpr |  |  | -62.83
| SSna_88 | 2024-05-14 | PCB print | 70 | 0.44 | PEGMEA | 550 | 0.9 | PEGDA | 250 | 0.1 | 3 | NA | NA | NaTFSI | 10 | aerosil 380 | 10 | PEGMEA | 550 | 0.9 | PEGDA | 250 | 0.1 | NA | NA | NaTFSI | 10 | aerosil 380 | 0 | 480 | 0.4285714 | 0.5714286 | NA | I-819 | 1 |  | 100 | NA | 0 | NA | NA | 1.05 | 1.01 | 1.03 | 0.028 | [7 empty] | \General - High-Throughput Polymer Electrolytes DIW\Database of polymer electrolytes\EIS_Silverman1\05142024_NaTFSI_10_AE380_0to10\05152024_D3_RUN1\pin0_column0_row0_2024_5_15_11_48_46_C01.mpr | \General - High-Throughput Polymer Electrolytes DIW\Database of polymer electrolytes\EIS_Silverman1\05142024_NaTFSI_10_AE380_0to10\05152024_D3_RUN2\pin1_column0_row0_2024_5_15_11_51_39_C01.mpr | \General - High-Throughput Polymer Electrolytes DIW\Database of polymer electrolytes\EIS_Silverman1\05142024_NaTFSI_10_AE380_0to10\05152024_D3_RUN3\pin2_column0_row0_2024_5_15_11_54_31_C01.mpr | \General - High-Throughput Polymer Electrolytes DIW\Database of polymer electrolytes\EIS_Silverman1\05142024_NaTFSI_10_AE380_0to10\05152024_D3_RUN4\pin3_column0_row0_2024_5_15_11_57_23_C01.mpr |  |  | -60.39
| SSna_89 | 2024-05-14 | PCB print | 70 | 0.44 | PEGMEA | 550 | 0.9 | PEGDA | 250 | 0.1 | 3 | NA | NA | NaTFSI | 10 | aerosil 380 | 10 | PEGMEA | 550 | 0.9 | PEGDA | 250 | 0.1 | NA | NA | NaTFSI | 10 | aerosil 380 | 0 | 480 | 0.5714286 | 0.4285714 | NA | I-819 | 1 |  | 100 | NA | 0 | NA | NA | 0.91 | 0.89 | 0.8 | 0.028 | [7 empty] | \General - High-Throughput Polymer Electrolytes DIW\Database of polymer electrolytes\EIS_Silverman1\05142024_NaTFSI_10_AE380_0to10\05152024_E3_RUN1\pin0_column0_row0_2024_5_15_12_1_46_C01.mpr | \General - High-Throughput Polymer Electrolytes DIW\Database of polymer electrolytes\EIS_Silverman1\05142024_NaTFSI_10_AE380_0to10\05152024_E3_RUN2\pin1_column0_row0_2024_5_15_12_4_38_C01.mpr | \General - High-Throughput Polymer Electrolytes DIW\Database of polymer electrolytes\EIS_Silverman1\05142024_NaTFSI_10_AE380_0to10\05152024_E3_RUN3\pin2_column0_row0_2024_5_15_12_7_30_C01.mpr | \General - High-Throughput Polymer Electrolytes DIW\Database of polymer electrolytes\EIS_Silverman1\05142024_NaTFSI_10_AE380_0to10\05152024_E3_RUN4\pin3_column0_row0_2024_5_15_12_10_23_C01.mpr |  |  | -59.27
| SSna_90 | 2024-05-14 | PCB print | 70 | 0.44 | PEGMEA | 550 | 0.9 | PEGDA | 250 | 0.1 | 3 | NA | NA | NaTFSI | 10 | aerosil 380 | 10 | PEGMEA | 550 | 0.9 | PEGDA | 250 | 0.1 | NA | NA | NaTFSI | 10 | aerosil 380 | 0 | 480 | 0.7142857 | 0.2857143 | NA | I-819 | 1 |  | 100 | NA | 0 | NA | NA | 1 | 1.05 | 1.02 | 0.028 | [7 empty] | \General - High-Throughput Polymer Electrolytes DIW\Database of polymer electrolytes\EIS_Silverman1\05142024_NaTFSI_10_AE380_0to10\05152024_F3_RUN1\pin0_column0_row0_2024_5_15_12_14_30_C01.mpr | \General - High-Throughput Polymer Electrolytes DIW\Database of polymer electrolytes\EIS_Silverman1\05142024_NaTFSI_10_AE380_0to10\05152024_F3_RUN2\pin1_column0_row0_2024_5_15_12_17_22_C01.mpr | \General - High-Throughput Polymer Electrolytes DIW\Database of polymer electrolytes\EIS_Silverman1\05142024_NaTFSI_10_AE380_0to10\05152024_F3_RUN3\pin2_column0_row0_2024_5_15_12_20_14_C01.mpr | \General - High-Throughput Polymer Electrolytes DIW\Database of polymer electrolytes\EIS_Silverman1\05142024_NaTFSI_10_AE380_0to10\05152024_F3_RUN4\pin3_column0_row0_2024_5_15_12_23_7_C01.mpr |  |  | -67.72
| SSna_91 | 2024-05-14 | PCB print | 70 | 0.44 | PEGMEA | 550 | 0.9 | PEGDA | 250 | 0.1 | 3 | NA | NA | NaTFSI | 10 | aerosil 380 | 10 | PEGMEA | 550 | 0.9 | PEGDA | 250 | 0.1 | NA | NA | NaTFSI | 10 | aerosil 380 | 0 | 480 | 0.8571429 | 0.1428571 | NA | I-819 | 1 |  | 100 | NA | 0 | NA | NA | 0.81 | 0.85 | 0.86 | 0.028 | [7 empty] | \General - High-Throughput Polymer Electrolytes DIW\Database of polymer electrolytes\EIS_Silverman1\05142024_NaTFSI_10_AE380_0to10\05152024_G3_RUN1\pin0_column0_row0_2024_5_15_12_29_1_C01.mpr | \General - High-Throughput Polymer Electrolytes DIW\Database of polymer electrolytes\EIS_Silverman1\05142024_NaTFSI_10_AE380_0to10\05152024_G3_RUN2\pin1_column0_row0_2024_5_15_12_31_53_C01.mpr | \General - High-Throughput Polymer Electrolytes DIW\Database of polymer electrolytes\EIS_Silverman1\05142024_NaTFSI_10_AE380_0to10\05152024_G3_RUN3\pin2_column0_row0_2024_5_15_12_34_45_C01.mpr | \General - High-Throughput Polymer Electrolytes DIW\Database of polymer electrolytes\EIS_Silverman1\05142024_NaTFSI_10_AE380_0to10\05152024_G3_RUN4\pin3_column0_row0_2024_5_15_12_37_38_C01.mpr |  |  | -59.45
| SSna_92 | 2024-05-14 | PCB print | 70 | 0.44 | PEGMEA | 550 | 0.9 | PEGDA | 250 | 0.1 | 3 | NA | NA | NaTFSI | 10 | aerosil 380 | 10 | PEGMEA | 550 | 0.9 | PEGDA | 250 | 0.1 | NA | NA | NaTFSI | 10 | aerosil 380 | 0 | 480 | 1 | 0 | NA | I-819 | 1 |  | 100 | NA | 0 | NA | NA | 0.64 | 0.62 | 0.58 | 0.028 | [7 empty] | \General - High-Throughput Polymer Electrolytes DIW\Database of polymer electrolytes\EIS_Silverman1\05142024_NaTFSI_10_AE380_0to10\05152024_H3_RUN1\pin0_column0_row0_2024_5_15_13_16_12_C01.mpr | \General - High-Throughput Polymer Electrolytes DIW\Database of polymer electrolytes\EIS_Silverman1\05142024_NaTFSI_10_AE380_0to10\05152024_H3_RUN2\pin1_column0_row0_2024_5_15_13_19_5_C01.mpr | \General - High-Throughput Polymer Electrolytes DIW\Database of polymer electrolytes\EIS_Silverman1\05142024_NaTFSI_10_AE380_0to10\05152024_H3_RUN3\pin2_column0_row0_2024_5_15_13_21_57_C01.mpr | \General - High-Throughput Polymer Electrolytes DIW\Database of polymer electrolytes\EIS_Silverman1\05142024_NaTFSI_10_AE380_0to10\05152024_H3_RUN4\pin3_column0_row0_2024_5_15_13_24_49_C01.mpr |  |  | -58.93
| SSna_93 | 2024-05-16 | PCB print | 70 | 0.45 | PEGMEA | 550 | 0.9 | PEGDA | 250 | 0.1 | 3 | NA | NA | NaTFSI | 20 | aerosil 380 | 5 | PEGMEA | 550 | 0.9 | PEGDA | 250 | 0.1 | NA | NA | NaTFSI | 0 | aerosil 380 | 5 | 480 | 0 | 1 | NA | I-819 | 1 |  | 100 | NA | 0 | NA | NA | 0.48 | 0.49 | 0.55 | 0.028 | [6 empty] | More issues with mixing body clogging, so only got 1 row done here | \General - High-Throughput Polymer Electrolytes DIW\Database of polymer electrolytes\EIS_Silverman1\05162024_NaTFSI_0to20_AE380_5\05162024_A2_RUN1\pin0_column0_row0_2024_5_16_14_35_40_C01.mpr | \General - High-Throughput Polymer Electrolytes DIW\Database of polymer electrolytes\EIS_Silverman1\05162024_NaTFSI_0to20_AE380_5\05162024_A2_RUN2\pin1_column0_row0_2024_5_16_14_39_54_C01.mpr | \General - High-Throughput Polymer Electrolytes DIW\Database of polymer electrolytes\EIS_Silverman1\05162024_NaTFSI_0to20_AE380_5\05162024_A2_RUN3\pin2_column0_row0_2024_5_16_14_44_7_C01.mpr | \General - High-Throughput Polymer Electrolytes DIW\Database of polymer electrolytes\EIS_Silverman1\05162024_NaTFSI_0to20_AE380_5\05162024_A2_RUN4\pin3_column0_row0_2024_5_16_14_48_21_C01.mpr
| SSna_94 | 2024-05-16 | PCB print | 70 | 0.45 | PEGMEA | 550 | 0.9 | PEGDA | 250 | 0.1 | 3 | NA | NA | NaTFSI | 20 | aerosil 380 | 5 | PEGMEA | 550 | 0.9 | PEGDA | 250 | 0.1 | NA | NA | NaTFSI | 0 | aerosil 380 | 5 | 480 | 0.1428571 | 0.8571429 | NA | I-819 | 1 |  | 100 | NA | 0 | NA | NA | 0.43 | 0.48 | 0.56 | 0.028 | [6 empty] | I used magnetic stir plate to add photoinitiator instead of thinky mixer | \General - High-Throughput Polymer Electrolytes DIW\Database of polymer electrolytes\EIS_Silverman1\05162024_NaTFSI_0to20_AE380_5\05162024_B2_RUN1\pin0_column0_row0_2024_5_16_14_54_2_C01.mpr | \General - High-Throughput Polymer Electrolytes DIW\Database of polymer electrolytes\EIS_Silverman1\05162024_NaTFSI_0to20_AE380_5\05162024_B2_RUN2\pin1_column0_row0_2024_5_16_14_58_16_C01.mpr | \General - High-Throughput Polymer Electrolytes DIW\Database of polymer electrolytes\EIS_Silverman1\05162024_NaTFSI_0to20_AE380_5\05162024_B2_RUN3\pin2_column0_row0_2024_5_16_15_2_29_C01.mpr | \General - High-Throughput Polymer Electrolytes DIW\Database of polymer electrolytes\EIS_Silverman1\05162024_NaTFSI_0to20_AE380_5\05162024_B2_RUN4\pin3_column0_row0_2024_5_16_15_6_43_C01.mpr
| SSna_95 | 2024-05-16 | PCB print | 70 | 0.45 | PEGMEA | 550 | 0.9 | PEGDA | 250 | 0.1 | 3 | NA | NA | NaTFSI | 20 | aerosil 380 | 5 | PEGMEA | 550 | 0.9 | PEGDA | 250 | 0.1 | NA | NA | NaTFSI | 0 | aerosil 380 | 5 | 480 | 0.2857143 | 0.7142857 | NA | I-819 | 1 |  | 100 | NA | 0 | NA | NA | 0.61 | 0.64 | 0.69 | 0.028 | [6 empty] | thinky mixer is new standard going forward | \General - High-Throughput Polymer Electrolytes DIW\Database of polymer electrolytes\EIS_Silverman1\05162024_NaTFSI_0to20_AE380_5\05162024_C2_RUN1\pin0_column0_row0_2024_5_16_15_18_4_C01.mpr | \General - High-Throughput Polymer Electrolytes DIW\Database of polymer electrolytes\EIS_Silverman1\05162024_NaTFSI_0to20_AE380_5\05162024_C2_RUN2\pin1_column0_row0_2024_5_16_15_22_17_C01.mpr | \General - High-Throughput Polymer Electrolytes DIW\Database of polymer electrolytes\EIS_Silverman1\05162024_NaTFSI_0to20_AE380_5\05162024_C2_RUN3\pin2_column0_row0_2024_5_16_15_26_31_C01.mpr | \General - High-Throughput Polymer Electrolytes DIW\Database of polymer electrolytes\EIS_Silverman1\05162024_NaTFSI_0to20_AE380_5\05162024_C2_RUN4\pin3_column0_row0_2024_5_16_15_30_44_C01.mpr
| SSna_96 | 2024-05-16 | PCB print | 70 | 0.45 | PEGMEA | 550 | 0.9 | PEGDA | 250 | 0.1 | 3 | NA | NA | NaTFSI | 20 | aerosil 380 | 5 | PEGMEA | 550 | 0.9 | PEGDA | 250 | 0.1 | NA | NA | NaTFSI | 0 | aerosil 380 | 5 | 480 | 0.4285714 | 0.5714286 | NA | I-819 | 1 |  | 100 | NA | 0 | NA | NA | 0.71 | 0.56 | 0.61 | 0.028 | [7 empty] | \General - High-Throughput Polymer Electrolytes DIW\Database of polymer electrolytes\EIS_Silverman1\05162024_NaTFSI_0to20_AE380_5\05162024_D2_RUN1\pin0_column0_row0_2024_5_16_15_36_35_C01.mpr | \General - High-Throughput Polymer Electrolytes DIW\Database of polymer electrolytes\EIS_Silverman1\05162024_NaTFSI_0to20_AE380_5\05162024_D2_RUN2\pin1_column0_row0_2024_5_16_15_40_49_C01.mpr | \General - High-Throughput Polymer Electrolytes DIW\Database of polymer electrolytes\EIS_Silverman1\05162024_NaTFSI_0to20_AE380_5\05162024_D2_RUN3\pin2_column0_row0_2024_5_16_15_45_2_C01.mpr | \General - High-Throughput Polymer Electrolytes DIW\Database of polymer electrolytes\EIS_Silverman1\05162024_NaTFSI_0to20_AE380_5\05162024_D2_RUN4\pin3_column0_row0_2024_5_16_15_49_16_C01.mpr
| SSna_97 | 2024-05-16 | PCB print | 70 | 0.45 | PEGMEA | 550 | 0.9 | PEGDA | 250 | 0.1 | 3 | NA | NA | NaTFSI | 20 | aerosil 380 | 5 | PEGMEA | 550 | 0.9 | PEGDA | 250 | 0.1 | NA | NA | NaTFSI | 0 | aerosil 380 | 5 | 480 | 0.5714286 | 0.4285714 | NA | I-819 | 1 |  | 100 | NA | 0 | NA | NA | 0.57 | 0.52 | 0.62 | 0.028 | [7 empty] | \General - High-Throughput Polymer Electrolytes DIW\Database of polymer electrolytes\EIS_Silverman1\05162024_NaTFSI_0to20_AE380_5\05162024_E2_RUN1\pin0_column0_row0_2024_5_16_15_55_2_C01.mpr | \General - High-Throughput Polymer Electrolytes DIW\Database of polymer electrolytes\EIS_Silverman1\05162024_NaTFSI_0to20_AE380_5\05162024_E2_RUN2\pin1_column0_row0_2024_5_16_15_58_5_C01.mpr | \General - High-Throughput Polymer Electrolytes DIW\Database of polymer electrolytes\EIS_Silverman1\05162024_NaTFSI_0to20_AE380_5\05162024_E2_RUN3\pin2_column0_row0_2024_5_16_15_58_5_C01.mpr | \General - High-Throughput Polymer Electrolytes DIW\Database of polymer electrolytes\EIS_Silverman1\05162024_NaTFSI_0to20_AE380_5\05162024_E2_RUN4\pin3_column0_row0_2024_5_16_15_58_5_C01.mpr
| SSna_98 | 2024-05-16 | PCB print | 70 | 0.45 | PEGMEA | 550 | 0.9 | PEGDA | 250 | 0.1 | 3 | NA | NA | NaTFSI | 20 | aerosil 380 | 5 | PEGMEA | 550 | 0.9 | PEGDA | 250 | 0.1 | NA | NA | NaTFSI | 0 | aerosil 380 | 5 | 480 | 0.7142857 | 0.2857143 | NA | I-819 | 1 |  | 100 | NA | 0 | NA | NA | 0.71 | 0.68 | 0.8 | 0.028 | [7 empty] | \General - High-Throughput Polymer Electrolytes DIW\Database of polymer electrolytes\EIS_Silverman1\05162024_NaTFSI_0to20_AE380_5\05162024_F2_RUN1\pin0_column0_row0_2024_5_16_16_16_57_C01.mpr | \General - High-Throughput Polymer Electrolytes DIW\Database of polymer electrolytes\EIS_Silverman1\05162024_NaTFSI_0to20_AE380_5\05162024_F2_RUN2\pin1_column0_row0_2024_5_16_16_19_49_C01.mpr | \General - High-Throughput Polymer Electrolytes DIW\Database of polymer electrolytes\EIS_Silverman1\05162024_NaTFSI_0to20_AE380_5\05162024_F2_RUN3\pin2_column0_row0_2024_5_16_16_22_42_C01.mpr | \General - High-Throughput Polymer Electrolytes DIW\Database of polymer electrolytes\EIS_Silverman1\05162024_NaTFSI_0to20_AE380_5\05162024_F2_RUN4\pin3_column0_row0_2024_5_16_16_25_34_C01.mpr
| SSna_99 | 2024-05-16 | PCB print | 70 | 0.45 | PEGMEA | 550 | 0.9 | PEGDA | 250 | 0.1 | 3 | NA | NA | NaTFSI | 20 | aerosil 380 | 5 | PEGMEA | 550 | 0.9 | PEGDA | 250 | 0.1 | NA | NA | NaTFSI | 0 | aerosil 380 | 5 | 480 | 0.8571429 | 0.1428571 | NA | I-819 | 1 |  | 100 | NA | 0 | NA | NA | 0.89 | 0.8 | 0.84 | 0.028 | [7 empty] | \General - High-Throughput Polymer Electrolytes DIW\Database of polymer electrolytes\EIS_Silverman1\05162024_NaTFSI_0to20_AE380_5\05162024_G2_RUN1\pin0_column0_row0_2024_5_16_16_30_33_C01.mpr | \General - High-Throughput Polymer Electrolytes DIW\Database of polymer electrolytes\EIS_Silverman1\05162024_NaTFSI_0to20_AE380_5\05162024_G2_RUN2\pin1_column0_row0_2024_5_16_16_33_26_C01.mpr | \General - High-Throughput Polymer Electrolytes DIW\Database of polymer electrolytes\EIS_Silverman1\05162024_NaTFSI_0to20_AE380_5\05162024_G2_RUN3\pin2_column0_row0_2024_5_16_16_36_23_C01.mpr | \General - High-Throughput Polymer Electrolytes DIW\Database of polymer electrolytes\EIS_Silverman1\05162024_NaTFSI_0to20_AE380_5\05162024_G2_RUN4\pin3_column0_row0_2024_5_16_16_39_15_C01.mpr
| SSna_100 | 2024-05-16 | PCB print | 70 | 0.45 | PEGMEA | 550 | 0.9 | PEGDA | 250 | 0.1 | 3 | NA | NA | NaTFSI | 20 | aerosil 380 | 5 | PEGMEA | 550 | 0.9 | PEGDA | 250 | 0.1 | NA | NA | NaTFSI | 0 | aerosil 380 | 5 | 480 | 1 | 0 | NA | I-819 | 1 |  | 100 | NA | 0 | NA | NA | 0.6 | 0.64 | 0.67 | 0.028 | [7 empty] | \General - High-Throughput Polymer Electrolytes DIW\Database of polymer electrolytes\EIS_Silverman1\05162024_NaTFSI_0to20_AE380_5\05162024_H2_RUN1\pin0_column0_row0_2024_5_16_16_44_36_C01.mpr | \General - High-Throughput Polymer Electrolytes DIW\Database of polymer electrolytes\EIS_Silverman1\05162024_NaTFSI_0to20_AE380_5\05162024_H2_RUN2\pin1_column0_row0_2024_5_16_16_47_29_C01.mpr | \General - High-Throughput Polymer Electrolytes DIW\Database of polymer electrolytes\EIS_Silverman1\05162024_NaTFSI_0to20_AE380_5\05162024_H2_RUN3\pin2_column0_row0_2024_5_16_16_50_21_C01.mpr | \General - High-Throughput Polymer Electrolytes DIW\Database of polymer electrolytes\EIS_Silverman1\05162024_NaTFSI_0to20_AE380_5\05162024_H2_RUN4\pin3_column0_row0_2024_5_16_16_53_13_C01.mpr
| SSna_101 | 2024-05-22 | PCB print | 70 | 0.44 | PEGMEA | 550 | 0.9 | PEGDA | 250 | 0.1 | 3 | NA | NA | NaTFSI | 0 | aerosil 380 | 5 | PEGMEA | 550 | 0.9 | PEGDA | 250 | 0.1 | NA | NA | NaTFSI | 20 | aerosil 380 | 5 | 480 | 0 | 1 | NA | I-819 | 1 |  | 400 | NA | 0 | NA | NA | 0.98 | 0.7 | 0.89 | 0.028 | [7 empty] | \General - High-Throughput Polymer Electrolytes DIW\Database of polymer electrolytes\20240523_9_PEGMEA_1_PEGDA_5_Aerosil380_0to20_NaTFSI_400ppm_Inhibitor\05222024_A3_RUN1\pin0_column0_row0_2024_5_22_16_33_7_C01.mpr | \General - High-Throughput Polymer Electrolytes DIW\Database of polymer electrolytes\20240523_9_PEGMEA_1_PEGDA_5_Aerosil380_0to20_NaTFSI_400ppm_Inhibitor\05222024_A3_RUN2\pin1_column0_row0_2024_5_22_16_35_59_C01.mpr | \General - High-Throughput Polymer Electrolytes DIW\Database of polymer electrolytes\20240523_9_PEGMEA_1_PEGDA_5_Aerosil380_0to20_NaTFSI_400ppm_Inhibitor\05222024_A3_RUN3\pin2_column0_row0_2024_5_22_16_38_51_C01.mpr | \General - High-Throughput Polymer Electrolytes DIW\Database of polymer electrolytes\20240523_9_PEGMEA_1_PEGDA_5_Aerosil380_0to20_NaTFSI_400ppm_Inhibitor\05222024_A3_RUN4\pin3_column0_row0_2024_5_22_16_41_44_C01.mpr |  |  | 53.36
| SSna_102 | 2024-05-22 | PCB print | 70 | 0.44 | PEGMEA | 550 | 0.9 | PEGDA | 250 | 0.1 | 3 | NA | NA | NaTFSI | 0 | aerosil 380 | 5 | PEGMEA | 550 | 0.9 | PEGDA | 250 | 0.1 | NA | NA | NaTFSI | 20 | aerosil 380 | 5 | 480 | 0.1428571 | 0.8571429 | NA | I-819 | 1 |  | 400 | NA | 0 | NA | NA | 0.79 | 0.6 | 0.64 | 0.028 | [7 empty] | \General - High-Throughput Polymer Electrolytes DIW\Database of polymer electrolytes\20240523_9_PEGMEA_1_PEGDA_5_Aerosil380_0to20_NaTFSI_400ppm_Inhibitor\05222024_B3_RUN1\pin0_column0_row0_2024_5_22_16_46_14_C01.mpr | \General - High-Throughput Polymer Electrolytes DIW\Database of polymer electrolytes\20240523_9_PEGMEA_1_PEGDA_5_Aerosil380_0to20_NaTFSI_400ppm_Inhibitor\05222024_B3_RUN2\pin1_column0_row0_2024_5_22_16_49_6_C01.mpr | \General - High-Throughput Polymer Electrolytes DIW\Database of polymer electrolytes\20240523_9_PEGMEA_1_PEGDA_5_Aerosil380_0to20_NaTFSI_400ppm_Inhibitor\05222024_B3_RUN3\pin2_column0_row0_2024_5_22_16_51_58_C01.mpr | \General - High-Throughput Polymer Electrolytes DIW\Database of polymer electrolytes\20240523_9_PEGMEA_1_PEGDA_5_Aerosil380_0to20_NaTFSI_400ppm_Inhibitor\05222024_B3_RUN4\pin3_column0_row0_2024_5_22_16_54_51_C01.mpr |  |  | -57.02
| SSna_103 | 2024-05-22 | PCB print | 70 | 0.44 | PEGMEA | 550 | 0.9 | PEGDA | 250 | 0.1 | 3 | NA | NA | NaTFSI | 0 | aerosil 380 | 5 | PEGMEA | 550 | 0.9 | PEGDA | 250 | 0.1 | NA | NA | NaTFSI | 20 | aerosil 380 | 5 | 480 | 0.2857143 | 0.7142857 | NA | I-819 | 1 |  | 400 | NA | 0 | NA | NA | 0.67 | 0.78 | 0.92 | 0.028 | [7 empty] | \General - High-Throughput Polymer Electrolytes DIW\Database of polymer electrolytes\20240523_9_PEGMEA_1_PEGDA_5_Aerosil380_0to20_NaTFSI_400ppm_Inhibitor\05222024_C3_RUN1\pin0_column0_row0_2024_5_23_10_15_44_C01.mpr | \General - High-Throughput Polymer Electrolytes DIW\Database of polymer electrolytes\20240523_9_PEGMEA_1_PEGDA_5_Aerosil380_0to20_NaTFSI_400ppm_Inhibitor\05222024_C3_RUN2\pin1_column0_row0_2024_5_23_10_18_37_C01.mpr | \General - High-Throughput Polymer Electrolytes DIW\Database of polymer electrolytes\20240523_9_PEGMEA_1_PEGDA_5_Aerosil380_0to20_NaTFSI_400ppm_Inhibitor\05222024_C3_RUN3\pin2_column0_row0_2024_5_23_10_21_29_C01.mpr | \General - High-Throughput Polymer Electrolytes DIW\Database of polymer electrolytes\20240523_9_PEGMEA_1_PEGDA_5_Aerosil380_0to20_NaTFSI_400ppm_Inhibitor\05222024_C3_RUN4\pin3_column0_row0_2024_5_23_10_24_21_C01.mpr |  |  | -58.5
| SSna_104 | 2024-05-22 | PCB print | 70 | 0.44 | PEGMEA | 550 | 0.9 | PEGDA | 250 | 0.1 | 3 | NA | NA | NaTFSI | 0 | aerosil 380 | 5 | PEGMEA | 550 | 0.9 | PEGDA | 250 | 0.1 | NA | NA | NaTFSI | 20 | aerosil 380 | 5 | 480 | 0.4285714 | 0.5714286 | NA | I-819 | 1 |  | 400 | NA | 0 | NA | NA | 0.86 | 0.75 | 0.72 | 0.028 | [7 empty] | \General - High-Throughput Polymer Electrolytes DIW\Database of polymer electrolytes\20240523_9_PEGMEA_1_PEGDA_5_Aerosil380_0to20_NaTFSI_400ppm_Inhibitor\05232024_D3_RUN1\pin0_column0_row0_2024_5_23_10_29_19_C01.mpr | \General - High-Throughput Polymer Electrolytes DIW\Database of polymer electrolytes\20240523_9_PEGMEA_1_PEGDA_5_Aerosil380_0to20_NaTFSI_400ppm_Inhibitor\05232024_D3_RUN2\pin1_column0_row0_2024_5_23_10_32_11_C01.mpr | \General - High-Throughput Polymer Electrolytes DIW\Database of polymer electrolytes\20240523_9_PEGMEA_1_PEGDA_5_Aerosil380_0to20_NaTFSI_400ppm_Inhibitor\05232024_D3_RUN3\pin2_column0_row0_2024_5_23_10_35_4_C01.mpr | \General - High-Throughput Polymer Electrolytes DIW\Database of polymer electrolytes\20240523_9_PEGMEA_1_PEGDA_5_Aerosil380_0to20_NaTFSI_400ppm_Inhibitor\05232024_D3_RUN4\pin3_column0_row0_2024_5_23_10_37_56_C01.mpr |  |  | -59.78
| SSna_105 | 2024-05-22 | PCB print | 70 | 0.44 | PEGMEA | 550 | 0.9 | PEGDA | 250 | 0.1 | 3 | NA | NA | NaTFSI | 0 | aerosil 380 | 5 | PEGMEA | 550 | 0.9 | PEGDA | 250 | 0.1 | NA | NA | NaTFSI | 20 | aerosil 380 | 5 | 480 | 0.5714286 | 0.4285714 | NA | I-819 | 1 |  | 400 | NA | 0 | NA | NA | 0.8 | 0.97 | 0.89 | 0.028 | [7 empty] | \General - High-Throughput Polymer Electrolytes DIW\Database of polymer electrolytes\20240523_9_PEGMEA_1_PEGDA_5_Aerosil380_0to20_NaTFSI_400ppm_Inhibitor\05232024_E3_RUN1\pin0_column0_row0_2024_5_23_10_44_58_C01.mpr | \General - High-Throughput Polymer Electrolytes DIW\Database of polymer electrolytes\20240523_9_PEGMEA_1_PEGDA_5_Aerosil380_0to20_NaTFSI_400ppm_Inhibitor\05232024_E3_RUN2\pin1_column0_row0_2024_5_23_10_47_50_C01.mpr | \General - High-Throughput Polymer Electrolytes DIW\Database of polymer electrolytes\20240523_9_PEGMEA_1_PEGDA_5_Aerosil380_0to20_NaTFSI_400ppm_Inhibitor\05232024_E3_RUN3\pin2_column0_row0_2024_5_23_10_50_42_C01.mpr | \General - High-Throughput Polymer Electrolytes DIW\Database of polymer electrolytes\20240523_9_PEGMEA_1_PEGDA_5_Aerosil380_0to20_NaTFSI_400ppm_Inhibitor\05232024_E3_RUN4\pin3_column0_row0_2024_5_23_10_53_35_C01.mpr |  |  | -60.21
| SSna_106 | 2024-05-22 | PCB print | 70 | 0.44 | PEGMEA | 550 | 0.9 | PEGDA | 250 | 0.1 | 3 | NA | NA | NaTFSI | 0 | aerosil 380 | 5 | PEGMEA | 550 | 0.9 | PEGDA | 250 | 0.1 | NA | NA | NaTFSI | 20 | aerosil 380 | 5 | 480 | 0.7142857 | 0.2857143 | NA | I-819 | 1 |  | 400 | NA | 0 | NA | NA | 1.11 | 1.06 | 0.99 | 0.028 | [7 empty] | \General - High-Throughput Polymer Electrolytes DIW\Database of polymer electrolytes\20240523_9_PEGMEA_1_PEGDA_5_Aerosil380_0to20_NaTFSI_400ppm_Inhibitor\05232024_F3_RUN1\pin0_column0_row0_2024_5_23_10_59_57_C01.mpr | \General - High-Throughput Polymer Electrolytes DIW\Database of polymer electrolytes\20240523_9_PEGMEA_1_PEGDA_5_Aerosil380_0to20_NaTFSI_400ppm_Inhibitor\05232024_F3_RUN2\pin1_column0_row0_2024_5_23_11_2_49_C01.mpr | \General - High-Throughput Polymer Electrolytes DIW\Database of polymer electrolytes\20240523_9_PEGMEA_1_PEGDA_5_Aerosil380_0to20_NaTFSI_400ppm_Inhibitor\05232024_F3_RUN3\pin2_column0_row0_2024_5_23_11_5_41_C01.mpr | \General - High-Throughput Polymer Electrolytes DIW\Database of polymer electrolytes\20240523_9_PEGMEA_1_PEGDA_5_Aerosil380_0to20_NaTFSI_400ppm_Inhibitor\05232024_F3_RUN4\pin3_column0_row0_2024_5_23_11_8_33_C01.mpr |  |  | -61.27
| SSna_107 | 2024-05-22 | PCB print | 70 | 0.44 | PEGMEA | 550 | 0.9 | PEGDA | 250 | 0.1 | 3 | NA | NA | NaTFSI | 0 | aerosil 380 | 5 | PEGMEA | 550 | 0.9 | PEGDA | 250 | 0.1 | NA | NA | NaTFSI | 20 | aerosil 380 | 5 | 480 | 0.8571429 | 0.1428571 | NA | I-819 | 1 |  | 400 | NA | 0 | NA | NA | 0.7 | 0.8 | 0.83 | 0.028 | [7 empty] | \General - High-Throughput Polymer Electrolytes DIW\Database of polymer electrolytes\20240523_9_PEGMEA_1_PEGDA_5_Aerosil380_0to20_NaTFSI_400ppm_Inhibitor\05232024_G3_RUN1\pin0_column0_row0_2024_5_23_11_14_47_C01.mpr | \General - High-Throughput Polymer Electrolytes DIW\Database of polymer electrolytes\20240523_9_PEGMEA_1_PEGDA_5_Aerosil380_0to20_NaTFSI_400ppm_Inhibitor\05232024_G3_RUN2\pin1_column0_row0_2024_5_23_11_17_39_C01.mpr | \General - High-Throughput Polymer Electrolytes DIW\Database of polymer electrolytes\20240523_9_PEGMEA_1_PEGDA_5_Aerosil380_0to20_NaTFSI_400ppm_Inhibitor\05232024_G3_RUN3\pin2_column0_row0_2024_5_23_11_20_32_C01.mpr | \General - High-Throughput Polymer Electrolytes DIW\Database of polymer electrolytes\20240523_9_PEGMEA_1_PEGDA_5_Aerosil380_0to20_NaTFSI_400ppm_Inhibitor\05232024_G3_RUN4\pin3_column0_row0_2024_5_23_11_23_24_C01.mpr |  |  | -61.88
| SSna_108 | 2024-05-22 | PCB print | 70 | 0.44 | PEGMEA | 550 | 0.9 | PEGDA | 250 | 0.1 | 3 | NA | NA | NaTFSI | 0 | aerosil 380 | 5 | PEGMEA | 550 | 0.9 | PEGDA | 250 | 0.1 | NA | NA | NaTFSI | 20 | aerosil 380 | 5 | 480 | 1 | 0 | NA | I-819 | 1 |  | 400 | NA | 0 | NA | NA | 0.79 | 0.72 | 0.81 | 0.028 | [7 empty] | \General - High-Throughput Polymer Electrolytes DIW\Database of polymer electrolytes\20240523_9_PEGMEA_1_PEGDA_5_Aerosil380_0to20_NaTFSI_400ppm_Inhibitor\05232024_H3_RUN1\pin0_column0_row0_2024_5_23_11_35_2_C01.mpr | \General - High-Throughput Polymer Electrolytes DIW\Database of polymer electrolytes\20240523_9_PEGMEA_1_PEGDA_5_Aerosil380_0to20_NaTFSI_400ppm_Inhibitor\05232024_H3_RUN2\pin1_column0_row0_2024_5_23_11_37_55_C01.mpr | \General - High-Throughput Polymer Electrolytes DIW\Database of polymer electrolytes\20240523_9_PEGMEA_1_PEGDA_5_Aerosil380_0to20_NaTFSI_400ppm_Inhibitor\05232024_H3_RUN3\pin2_column0_row0_2024_5_23_11_40_47_C01.mpr | \General - High-Throughput Polymer Electrolytes DIW\Database of polymer electrolytes\20240523_9_PEGMEA_1_PEGDA_5_Aerosil380_0to20_NaTFSI_400ppm_Inhibitor\05232024_H3_RUN4\pin3_column0_row0_2024_5_23_11_43_39_C01.mpr |  |  | -62.92
| SSna_109 | 2024-05-22 | PCB print | 70 | 0.44 | PEGMEA | 550 | 0.9 | PEGDA | 250 | 0.1 | 3 | NA | NA | NaTFSI | 0 | aerosil 380 | 5 | PEGMEA | 550 | 0.9 | PEGDA | 250 | 0.1 | NA | NA | NaTFSI | 20 | aerosil 380 | 5 | 480 | 0 | 1 | NA | I-819 | 1 |  | 400 | NA | 0 | NA | NA | 1 | 1.11 | 1.05 | 0.028 | [7 empty] | \General - High-Throughput Polymer Electrolytes DIW\Database of polymer electrolytes\20240523_9_PEGMEA_1_PEGDA_5_Aerosil380_0to20_NaTFSI_400ppm_Inhibitor\05232024_A4_RUN1\pin0_column0_row0_2024_5_23_11_48_24_C01.mpr | \General - High-Throughput Polymer Electrolytes DIW\Database of polymer electrolytes\20240523_9_PEGMEA_1_PEGDA_5_Aerosil380_0to20_NaTFSI_400ppm_Inhibitor\05232024_A4_RUN2\pin1_column0_row0_2024_5_23_11_51_17_C01.mpr | \General - High-Throughput Polymer Electrolytes DIW\Database of polymer electrolytes\20240523_9_PEGMEA_1_PEGDA_5_Aerosil380_0to20_NaTFSI_400ppm_Inhibitor\05232024_A4_RUN3\pin2_column0_row0_2024_5_23_11_54_9_C01.mpr | \General - High-Throughput Polymer Electrolytes DIW\Database of polymer electrolytes\20240523_9_PEGMEA_1_PEGDA_5_Aerosil380_0to20_NaTFSI_400ppm_Inhibitor\05232024_A4_RUN4\pin3_column0_row0_2024_5_23_11_57_1_C01.mpr
| SSna_110 | 2024-05-22 | PCB print | 70 | 0.44 | PEGMEA | 550 | 0.9 | PEGDA | 250 | 0.1 | 3 | NA | NA | NaTFSI | 0 | aerosil 380 | 5 | PEGMEA | 550 | 0.9 | PEGDA | 250 | 0.1 | NA | NA | NaTFSI | 20 | aerosil 380 | 5 | 480 | 0.1428571 | 0.8571429 | NA | I-819 | 1 |  | 400 | NA | 0 | NA | NA | 0.92 | 0.79 | 0.86 | 0.028 | [7 empty] | \General - High-Throughput Polymer Electrolytes DIW\Database of polymer electrolytes\20240523_9_PEGMEA_1_PEGDA_5_Aerosil380_0to20_NaTFSI_400ppm_Inhibitor\05232024_B4_RUN1\pin0_column0_row0_2024_5_23_13_37_27_C01.mpr | \General - High-Throughput Polymer Electrolytes DIW\Database of polymer electrolytes\20240523_9_PEGMEA_1_PEGDA_5_Aerosil380_0to20_NaTFSI_400ppm_Inhibitor\05232024_B4_RUN2\pin1_column0_row0_2024_5_23_13_40_19_C01.mpr | \General - High-Throughput Polymer Electrolytes DIW\Database of polymer electrolytes\20240523_9_PEGMEA_1_PEGDA_5_Aerosil380_0to20_NaTFSI_400ppm_Inhibitor\05232024_B4_RUN3\pin2_column0_row0_2024_5_23_13_43_12_C01.mpr | \General - High-Throughput Polymer Electrolytes DIW\Database of polymer electrolytes\20240523_9_PEGMEA_1_PEGDA_5_Aerosil380_0to20_NaTFSI_400ppm_Inhibitor\05232024_B4_RUN4\pin3_column0_row0_2024_5_23_13_46_4_C01.mpr
| SSna_111 | 2024-05-22 | PCB print | 70 | 0.44 | PEGMEA | 550 | 0.9 | PEGDA | 250 | 0.1 | 3 | NA | NA | NaTFSI | 0 | aerosil 380 | 5 | PEGMEA | 550 | 0.9 | PEGDA | 250 | 0.1 | NA | NA | NaTFSI | 20 | aerosil 380 | 5 | 480 | 0.2857143 | 0.7142857 | NA | I-819 | 1 |  | 400 | NA | 0 | NA | NA | 0.86 | 0.64 | 0.75 | 0.028 | [7 empty] | \General - High-Throughput Polymer Electrolytes DIW\Database of polymer electrolytes\20240523_9_PEGMEA_1_PEGDA_5_Aerosil380_0to20_NaTFSI_400ppm_Inhibitor\05232024_C4_RUN1\pin0_column0_row0_2024_5_23_13_50_26_C01.mpr | \General - High-Throughput Polymer Electrolytes DIW\Database of polymer electrolytes\20240523_9_PEGMEA_1_PEGDA_5_Aerosil380_0to20_NaTFSI_400ppm_Inhibitor\05232024_C4_RUN2\pin1_column0_row0_2024_5_23_13_53_19_C01.mpr | \General - High-Throughput Polymer Electrolytes DIW\Database of polymer electrolytes\20240523_9_PEGMEA_1_PEGDA_5_Aerosil380_0to20_NaTFSI_400ppm_Inhibitor\05232024_C4_RUN3\pin2_column0_row0_2024_5_23_13_56_11_C01.mpr | \General - High-Throughput Polymer Electrolytes DIW\Database of polymer electrolytes\20240523_9_PEGMEA_1_PEGDA_5_Aerosil380_0to20_NaTFSI_400ppm_Inhibitor\05232024_C4_RUN4\pin3_column0_row0_2024_5_23_13_59_3_C01.mpr
| SSna_112 | 2024-05-22 | PCB print | 70 | 0.44 | PEGMEA | 550 | 0.9 | PEGDA | 250 | 0.1 | 3 | NA | NA | NaTFSI | 0 | aerosil 380 | 5 | PEGMEA | 550 | 0.9 | PEGDA | 250 | 0.1 | NA | NA | NaTFSI | 20 | aerosil 380 | 5 | 480 | 0.4285714 | 0.5714286 | NA | I-819 | 1 |  | 400 | NA | 0 | NA | NA | 0.86 | 0.66 | 0.76 | 0.028 | [7 empty] | \General - High-Throughput Polymer Electrolytes DIW\Database of polymer electrolytes\20240523_9_PEGMEA_1_PEGDA_5_Aerosil380_0to20_NaTFSI_400ppm_Inhibitor\05232024_D4_RUN1\pin0_column0_row0_2024_5_23_14_11_51_C01.mpr | \General - High-Throughput Polymer Electrolytes DIW\Database of polymer electrolytes\20240523_9_PEGMEA_1_PEGDA_5_Aerosil380_0to20_NaTFSI_400ppm_Inhibitor\05232024_D4_RUN2\pin1_column0_row0_2024_5_23_14_14_43_C01.mpr | \General - High-Throughput Polymer Electrolytes DIW\Database of polymer electrolytes\20240523_9_PEGMEA_1_PEGDA_5_Aerosil380_0to20_NaTFSI_400ppm_Inhibitor\05232024_D4_RUN3\pin2_column0_row0_2024_5_23_14_17_35_C01.mpr | \General - High-Throughput Polymer Electrolytes DIW\Database of polymer electrolytes\20240523_9_PEGMEA_1_PEGDA_5_Aerosil380_0to20_NaTFSI_400ppm_Inhibitor\05232024_D4_RUN4\05232024_D4_RUN4_C01.mpr
| SSna_113 | 2024-05-22 | PCB print | 70 | 0.44 | PEGMEA | 550 | 0.9 | PEGDA | 250 | 0.1 | 3 | NA | NA | NaTFSI | 0 | aerosil 380 | 5 | PEGMEA | 550 | 0.9 | PEGDA | 250 | 0.1 | NA | NA | NaTFSI | 20 | aerosil 380 | 5 | 480 | 0.5714286 | 0.4285714 | NA | I-819 | 1 |  | 400 | NA | 0 | NA | NA | 0.72 | 0.7 | 0.58 | 0.028 | [7 empty] | \General - High-Throughput Polymer Electrolytes DIW\Database of polymer electrolytes\20240523_9_PEGMEA_1_PEGDA_5_Aerosil380_0to20_NaTFSI_400ppm_Inhibitor\05232024_E4_RUN1\pin0_column0_row0_2024_5_23_14_29_32_C01.mpr | \General - High-Throughput Polymer Electrolytes DIW\Database of polymer electrolytes\20240523_9_PEGMEA_1_PEGDA_5_Aerosil380_0to20_NaTFSI_400ppm_Inhibitor\05232024_E4_RUN2\pin1_column0_row0_2024_5_23_14_32_24_C01.mpr | \General - High-Throughput Polymer Electrolytes DIW\Database of polymer electrolytes\20240523_9_PEGMEA_1_PEGDA_5_Aerosil380_0to20_NaTFSI_400ppm_Inhibitor\05232024_E4_RUN3\pin2_column0_row0_2024_5_23_14_35_16_C01.mpr | \General - High-Throughput Polymer Electrolytes DIW\Database of polymer electrolytes\20240523_9_PEGMEA_1_PEGDA_5_Aerosil380_0to20_NaTFSI_400ppm_Inhibitor\05232024_E4_RUN4\pin3_column0_row0_2024_5_23_14_38_9_C01.mpr
| SSna_114 | 2024-05-22 | PCB print | 70 | 0.44 | PEGMEA | 550 | 0.9 | PEGDA | 250 | 0.1 | 3 | NA | NA | NaTFSI | 0 | aerosil 380 | 5 | PEGMEA | 550 | 0.9 | PEGDA | 250 | 0.1 | NA | NA | NaTFSI | 20 | aerosil 380 | 5 | 480 | 0.7142857 | 0.2857143 | NA | I-819 | 1 |  | 400 | NA | 0 | NA | NA | 0.73 | 0.81 | 0.76 | 0.028 | [7 empty] | \General - High-Throughput Polymer Electrolytes DIW\Database of polymer electrolytes\20240523_9_PEGMEA_1_PEGDA_5_Aerosil380_0to20_NaTFSI_400ppm_Inhibitor\05232024_F4_RUN1\pin0_column0_row0_2024_5_23_14_43_27_C01.mpr | \General - High-Throughput Polymer Electrolytes DIW\Database of polymer electrolytes\20240523_9_PEGMEA_1_PEGDA_5_Aerosil380_0to20_NaTFSI_400ppm_Inhibitor\05232024_F4_RUN2\pin1_column0_row0_2024_5_23_14_46_19_C01.mpr | \General - High-Throughput Polymer Electrolytes DIW\Database of polymer electrolytes\20240523_9_PEGMEA_1_PEGDA_5_Aerosil380_0to20_NaTFSI_400ppm_Inhibitor\05232024_F4_RUN3\pin2_column0_row0_2024_5_23_14_49_12_C01.mpr | \General - High-Throughput Polymer Electrolytes DIW\Database of polymer electrolytes\20240523_9_PEGMEA_1_PEGDA_5_Aerosil380_0to20_NaTFSI_400ppm_Inhibitor\05232024_F4_RUN4\pin3_column0_row0_2024_5_23_14_52_4_C01.mpr
| SSna_115 | 2024-05-22 | PCB print | 70 | 0.44 | PEGMEA | 550 | 0.9 | PEGDA | 250 | 0.1 | 3 | NA | NA | NaTFSI | 0 | aerosil 380 | 5 | PEGMEA | 550 | 0.9 | PEGDA | 250 | 0.1 | NA | NA | NaTFSI | 20 | aerosil 380 | 5 | 480 | 0.8571429 | 0.1428571 | NA | I-819 | 1 |  | 400 | NA | 0 | NA | NA | 0.9 | 0.85 | 0.83 | 0.028 | [7 empty] | \General - High-Throughput Polymer Electrolytes DIW\Database of polymer electrolytes\20240523_9_PEGMEA_1_PEGDA_5_Aerosil380_0to20_NaTFSI_400ppm_Inhibitor\05232024_G4_RUN1\pin0_column0_row0_2024_5_23_15_3_33_C01.mpr | \General - High-Throughput Polymer Electrolytes DIW\Database of polymer electrolytes\20240523_9_PEGMEA_1_PEGDA_5_Aerosil380_0to20_NaTFSI_400ppm_Inhibitor\05232024_G4_RUN2\pin1_column0_row0_2024_5_23_15_6_25_C01.mpr | \General - High-Throughput Polymer Electrolytes DIW\Database of polymer electrolytes\20240523_9_PEGMEA_1_PEGDA_5_Aerosil380_0to20_NaTFSI_400ppm_Inhibitor\05232024_G4_RUN3\pin2_column0_row0_2024_5_23_15_9_18_C01.mpr | \General - High-Throughput Polymer Electrolytes DIW\Database of polymer electrolytes\20240523_9_PEGMEA_1_PEGDA_5_Aerosil380_0to20_NaTFSI_400ppm_Inhibitor\05232024_G4_RUN4\pin3_column0_row0_2024_5_23_15_12_10_C01.mpr
| SSna_116 | 2024-05-22 | PCB print | 70 | 0.44 | PEGMEA | 550 | 0.9 | PEGDA | 250 | 0.1 | 3 | NA | NA | NaTFSI | 0 | aerosil 380 | 5 | PEGMEA | 550 | 0.9 | PEGDA | 250 | 0.1 | NA | NA | NaTFSI | 20 | aerosil 380 | 5 | 480 | 1 | 0 | NA | I-819 | 1 |  | 400 | NA | 0 | NA | NA | 0.81 | 0.79 | 0.89 | 0.028 | [7 empty] | \General - High-Throughput Polymer Electrolytes DIW\Database of polymer electrolytes\20240523_9_PEGMEA_1_PEGDA_5_Aerosil380_0to20_NaTFSI_400ppm_Inhibitor\05232024_H4_RUN1\pin0_column0_row0_2024_5_23_15_16_18_C01.mpr | \General - High-Throughput Polymer Electrolytes DIW\Database of polymer electrolytes\20240523_9_PEGMEA_1_PEGDA_5_Aerosil380_0to20_NaTFSI_400ppm_Inhibitor\05232024_H4_RUN2\pin1_column0_row0_2024_5_23_15_19_10_C01.mpr | \General - High-Throughput Polymer Electrolytes DIW\Database of polymer electrolytes\20240523_9_PEGMEA_1_PEGDA_5_Aerosil380_0to20_NaTFSI_400ppm_Inhibitor\05232024_H4_RUN3\pin2_column0_row0_2024_5_23_15_22_2_C01.mpr | \General - High-Throughput Polymer Electrolytes DIW\Database of polymer electrolytes\20240523_9_PEGMEA_1_PEGDA_5_Aerosil380_0to20_NaTFSI_400ppm_Inhibitor\05232024_H4_RUN4\pin3_column0_row0_2024_5_23_15_24_55_C01.mpr
| SSna_117 | 2024-05-28 | PCB print | 70 | 0.42 | PEGMEA | 550 | 0.9 | PEGDA | 250 | 0.1 | 3 | NA | NA | NaTFSI | 20 | aerosil 380 | 0 | PEGMEA | 550 | 0.9 | PEGDA | 250 | 0.1 | NA | NA | NaTFSI | 20 | aerosil 380 | 10 | 480 | 0 | 1 | NA | I-819 | 1 |  | 1600 | NA | 0 | NA | NA | 1.55 | 1.48 | 1.4 | 0.028 | [7 empty] | \General - High-Throughput Polymer Electrolytes DIW\Database of polymer electrolytes\20240528_9_PEGMEA_1_PEGDA_0to10_Aerosil380_20_NaTFSI_1600ppm_Inhibitor\05282024_A2_RUN1\pin0_column0_row0_2024_5_28_15_17_57_C01.mpr | \General - High-Throughput Polymer Electrolytes DIW\Database of polymer electrolytes\20240528_9_PEGMEA_1_PEGDA_0to10_Aerosil380_20_NaTFSI_1600ppm_Inhibitor\05282024_A2_RUN2\pin1_column0_row0_2024_5_28_15_20_50_C01.mpr | \General - High-Throughput Polymer Electrolytes DIW\Database of polymer electrolytes\20240528_9_PEGMEA_1_PEGDA_0to10_Aerosil380_20_NaTFSI_1600ppm_Inhibitor\05282024_A2_RUN3\pin2_column0_row0_2024_5_28_15_23_42_C01.mpr | \General - High-Throughput Polymer Electrolytes DIW\Database of polymer electrolytes\20240528_9_PEGMEA_1_PEGDA_0to10_Aerosil380_20_NaTFSI_1600ppm_Inhibitor\05282024_A2_RUN4\pin3_column0_row0_2024_5_28_15_26_39_C01.mpr |  |  | -57.04
| SSna_118 | 2024-05-28 | PCB print | 70 | 0.42 | PEGMEA | 550 | 0.9 | PEGDA | 250 | 0.1 | 3 | NA | NA | NaTFSI | 20 | aerosil 380 | 0 | PEGMEA | 550 | 0.9 | PEGDA | 250 | 0.1 | NA | NA | NaTFSI | 20 | aerosil 380 | 10 | 480 | 0.1428571 | 0.8571429 | NA | I-819 | 1 |  | 1600 | NA | 0 | NA | NA | 0.59 | 0.68 | 0.64 | 0.028 | [7 empty] | \General - High-Throughput Polymer Electrolytes DIW\Database of polymer electrolytes\20240528_9_PEGMEA_1_PEGDA_0to10_Aerosil380_20_NaTFSI_1600ppm_Inhibitor\05282024_B2_RUN1\pin0_column0_row0_2024_5_28_15_37_20_C01.mpr | \General - High-Throughput Polymer Electrolytes DIW\Database of polymer electrolytes\20240528_9_PEGMEA_1_PEGDA_0to10_Aerosil380_20_NaTFSI_1600ppm_Inhibitor\05282024_B2_RUN2\pin1_column0_row0_2024_5_28_15_40_17_C01.mpr | \General - High-Throughput Polymer Electrolytes DIW\Database of polymer electrolytes\20240528_9_PEGMEA_1_PEGDA_0to10_Aerosil380_20_NaTFSI_1600ppm_Inhibitor\05282024_B2_RUN3\pin2_column0_row0_2024_5_28_15_43_14_C01.mpr | \General - High-Throughput Polymer Electrolytes DIW\Database of polymer electrolytes\20240528_9_PEGMEA_1_PEGDA_0to10_Aerosil380_20_NaTFSI_1600ppm_Inhibitor\05282024_B2_RUN4\pin3_column0_row0_2024_5_28_15_46_6_C01.mpr |  |  | -57.39
| SSna_119 | 2024-05-28 | PCB print | 70 | 0.42 | PEGMEA | 550 | 0.9 | PEGDA | 250 | 0.1 | 3 | NA | NA | NaTFSI | 20 | aerosil 380 | 0 | PEGMEA | 550 | 0.9 | PEGDA | 250 | 0.1 | NA | NA | NaTFSI | 20 | aerosil 380 | 10 | 480 | 0.2857143 | 0.7142857 | NA | I-819 | 1 |  | 1600 | NA | 0 | NA | NA | 0.65 | 0.61 | 0.53 | 0.028 | [7 empty] | \General - High-Throughput Polymer Electrolytes DIW\Database of polymer electrolytes\20240528_9_PEGMEA_1_PEGDA_0to10_Aerosil380_20_NaTFSI_1600ppm_Inhibitor\05282024_C2_RUN1\pin0_column0_row0_2024_5_28_15_59_0_C01.mpr | \General - High-Throughput Polymer Electrolytes DIW\Database of polymer electrolytes\20240528_9_PEGMEA_1_PEGDA_0to10_Aerosil380_20_NaTFSI_1600ppm_Inhibitor\05282024_C2_RUN2\pin1_column0_row0_2024_5_28_16_1_52_C01.mpr | \General - High-Throughput Polymer Electrolytes DIW\Database of polymer electrolytes\20240528_9_PEGMEA_1_PEGDA_0to10_Aerosil380_20_NaTFSI_1600ppm_Inhibitor\05282024_C2_RUN3\pin2_column0_row0_2024_5_28_16_4_44_C01.mpr | \General - High-Throughput Polymer Electrolytes DIW\Database of polymer electrolytes\20240528_9_PEGMEA_1_PEGDA_0to10_Aerosil380_20_NaTFSI_1600ppm_Inhibitor\05282024_C2_RUN4\pin3_column0_row0_2024_5_28_16_7_36_C01.mpr |  |  | -57.42
| SSna_120 | 2024-05-28 | PCB print | 70 | 0.42 | PEGMEA | 550 | 0.9 | PEGDA | 250 | 0.1 | 3 | NA | NA | NaTFSI | 20 | aerosil 380 | 0 | PEGMEA | 550 | 0.9 | PEGDA | 250 | 0.1 | NA | NA | NaTFSI | 20 | aerosil 380 | 10 | 480 | 0.4285714 | 0.5714286 | NA | I-819 | 1 |  | 1600 | NA | 0 | NA | NA | 0.63 | 0.56 | 0.6 | 0.028 | [7 empty] | \General - High-Throughput Polymer Electrolytes DIW\Database of polymer electrolytes\20240528_9_PEGMEA_1_PEGDA_0to10_Aerosil380_20_NaTFSI_1600ppm_Inhibitor\05282024_D2_RUN1\pin0_column0_row0_2024_5_28_16_15_53_C01.mpr | \General - High-Throughput Polymer Electrolytes DIW\Database of polymer electrolytes\20240528_9_PEGMEA_1_PEGDA_0to10_Aerosil380_20_NaTFSI_1600ppm_Inhibitor\05282024_D2_RUN2\pin1_column0_row0_2024_5_28_16_18_46_C01.mpr | \General - High-Throughput Polymer Electrolytes DIW\Database of polymer electrolytes\20240528_9_PEGMEA_1_PEGDA_0to10_Aerosil380_20_NaTFSI_1600ppm_Inhibitor\05282024_D2_RUN3\pin2_column0_row0_2024_5_28_16_21_38_C01.mpr | \General - High-Throughput Polymer Electrolytes DIW\Database of polymer electrolytes\20240528_9_PEGMEA_1_PEGDA_0to10_Aerosil380_20_NaTFSI_1600ppm_Inhibitor\05282024_D2_RUN4\pin3_column0_row0_2024_5_28_16_24_30_C01.mpr |  |  | -56.94
| SSna_121 | 2024-05-28 | PCB print | 70 | 0.42 | PEGMEA | 550 | 0.9 | PEGDA | 250 | 0.1 | 3 | NA | NA | NaTFSI | 20 | aerosil 380 | 0 | PEGMEA | 550 | 0.9 | PEGDA | 250 | 0.1 | NA | NA | NaTFSI | 20 | aerosil 380 | 10 | 480 | 0.5714286 | 0.4285714 | NA | I-819 | 1 |  | 1600 | NA | 0 | NA | NA | 0.78 | 0.8 | 0.66 | 0.028 | [7 empty] | \General - High-Throughput Polymer Electrolytes DIW\Database of polymer electrolytes\20240528_9_PEGMEA_1_PEGDA_0to10_Aerosil380_20_NaTFSI_1600ppm_Inhibitor\05282024_E2_RUN1\pin0_column0_row0_2024_5_28_16_34_35_C01.mpr | \General - High-Throughput Polymer Electrolytes DIW\Database of polymer electrolytes\20240528_9_PEGMEA_1_PEGDA_0to10_Aerosil380_20_NaTFSI_1600ppm_Inhibitor\05282024_E2_RUN2\pin1_column0_row0_2024_5_28_16_37_28_C01.mpr | \General - High-Throughput Polymer Electrolytes DIW\Database of polymer electrolytes\20240528_9_PEGMEA_1_PEGDA_0to10_Aerosil380_20_NaTFSI_1600ppm_Inhibitor\05282024_E2_RUN3\pin2_column0_row0_2024_5_28_16_40_25_C01.mpr | \General - High-Throughput Polymer Electrolytes DIW\Database of polymer electrolytes\20240528_9_PEGMEA_1_PEGDA_0to10_Aerosil380_20_NaTFSI_1600ppm_Inhibitor\05282024_E2_RUN4\pin3_column0_row0_2024_5_28_16_43_17_C01.mpr |  |  | -56.45
| SSna_122 | 2024-05-28 | PCB print | 70 | 0.42 | PEGMEA | 550 | 0.9 | PEGDA | 250 | 0.1 | 3 | NA | NA | NaTFSI | 20 | aerosil 380 | 0 | PEGMEA | 550 | 0.9 | PEGDA | 250 | 0.1 | NA | NA | NaTFSI | 20 | aerosil 380 | 10 | 480 | 0.7142857 | 0.2857143 | NA | I-819 | 1 |  | 1600 | NA | 0 | NA | NA | 0.76 | 0.83 | 0.75 | 0.028 | [7 empty] | \General - High-Throughput Polymer Electrolytes DIW\Database of polymer electrolytes\20240528_9_PEGMEA_1_PEGDA_0to10_Aerosil380_20_NaTFSI_1600ppm_Inhibitor\05282024_F2_RUN1\pin0_column0_row0_2024_5_28_16_47_53_C01.mpr | \General - High-Throughput Polymer Electrolytes DIW\Database of polymer electrolytes\20240528_9_PEGMEA_1_PEGDA_0to10_Aerosil380_20_NaTFSI_1600ppm_Inhibitor\05282024_F2_RUN2\pin1_column0_row0_2024_5_28_16_50_45_C01.mpr | \General - High-Throughput Polymer Electrolytes DIW\Database of polymer electrolytes\20240528_9_PEGMEA_1_PEGDA_0to10_Aerosil380_20_NaTFSI_1600ppm_Inhibitor\05282024_F2_RUN3\pin2_column0_row0_2024_5_28_16_53_42_C01.mpr | \General - High-Throughput Polymer Electrolytes DIW\Database of polymer electrolytes\20240528_9_PEGMEA_1_PEGDA_0to10_Aerosil380_20_NaTFSI_1600ppm_Inhibitor\05282024_F2_RUN4\pin3_column0_row0_2024_5_28_16_56_40_C01.mpr |  |  | -57.27
| SSna_123 | 2024-05-28 | PCB print | 70 | 0.42 | PEGMEA | 550 | 0.9 | PEGDA | 250 | 0.1 | 3 | NA | NA | NaTFSI | 20 | aerosil 380 | 0 | PEGMEA | 550 | 0.9 | PEGDA | 250 | 0.1 | NA | NA | NaTFSI | 20 | aerosil 380 | 10 | 480 | 0.8571429 | 0.1428571 | NA | I-819 | 1 |  | 1600 | NA | 0 | NA | NA | 0.93 | 0.86 | 0.9 | 0.028 | [7 empty] | \General - High-Throughput Polymer Electrolytes DIW\Database of polymer electrolytes\20240528_9_PEGMEA_1_PEGDA_0to10_Aerosil380_20_NaTFSI_1600ppm_Inhibitor\05282024_G2_RUN1\pin0_column0_row0_2024_5_28_17_4_1_C01.mpr | \General - High-Throughput Polymer Electrolytes DIW\Database of polymer electrolytes\20240528_9_PEGMEA_1_PEGDA_0to10_Aerosil380_20_NaTFSI_1600ppm_Inhibitor\05282024_G2_RUN2\pin1_column0_row0_2024_5_28_17_6_53_C01.mpr | \General - High-Throughput Polymer Electrolytes DIW\Database of polymer electrolytes\20240528_9_PEGMEA_1_PEGDA_0to10_Aerosil380_20_NaTFSI_1600ppm_Inhibitor\05282024_G2_RUN3\pin2_column0_row0_2024_5_28_17_9_51_C01.mpr | \General - High-Throughput Polymer Electrolytes DIW\Database of polymer electrolytes\20240528_9_PEGMEA_1_PEGDA_0to10_Aerosil380_20_NaTFSI_1600ppm_Inhibitor\05282024_G2_RUN4\pin3_column0_row0_2024_5_28_17_12_43_C01.mpr |  |  | -56.97
| SSna_124 | 2024-05-28 | PCB print | 70 | 0.42 | PEGMEA | 550 | 0.9 | PEGDA | 250 | 0.1 | 3 | NA | NA | NaTFSI | 20 | aerosil 380 | 0 | PEGMEA | 550 | 0.9 | PEGDA | 250 | 0.1 | NA | NA | NaTFSI | 20 | aerosil 380 | 10 | 480 | 1 | 0 | NA | I-819 | 1 |  | 1600 | NA | 0 | NA | NA | 0.91 | 0.8 | 0.68 | 0.028 | [7 empty] | \General - High-Throughput Polymer Electrolytes DIW\Database of polymer electrolytes\20240528_9_PEGMEA_1_PEGDA_0to10_Aerosil380_20_NaTFSI_1600ppm_Inhibitor\05282024_H2_RUN1\pin0_column0_row0_2024_5_28_17_22_20_C01.mpr | \General - High-Throughput Polymer Electrolytes DIW\Database of polymer electrolytes\20240528_9_PEGMEA_1_PEGDA_0to10_Aerosil380_20_NaTFSI_1600ppm_Inhibitor\05282024_H2_RUN2\pin1_column0_row0_2024_5_28_17_25_18_C01.mpr | \General - High-Throughput Polymer Electrolytes DIW\Database of polymer electrolytes\20240528_9_PEGMEA_1_PEGDA_0to10_Aerosil380_20_NaTFSI_1600ppm_Inhibitor\05282024_H2_RUN3\pin2_column0_row0_2024_5_28_17_28_10_C01.mpr | \General - High-Throughput Polymer Electrolytes DIW\Database of polymer electrolytes\20240528_9_PEGMEA_1_PEGDA_0to10_Aerosil380_20_NaTFSI_1600ppm_Inhibitor\05282024_H2_RUN4\pin3_column0_row0_2024_5_28_17_31_2_C01.mpr |  |  | -57.96
| SSna_125 | 2024-05-28 | PCB print | 70 | 0.42 | PEGMEA | 550 | 0.9 | PEGDA | 250 | 0.1 | 3 | NA | NA | NaTFSI | 20 | aerosil 380 | 0 | PEGMEA | 550 | 0.9 | PEGDA | 250 | 0.1 | NA | NA | NaTFSI | 20 | aerosil 380 | 10 | 480 | 0 | 1 | NA | I-819 | 1 |  | 1600 | NA | 0 | NA | NA | 0.48 | 0.52 | 0.49 | 0.028 | [7 empty] | \General - High-Throughput Polymer Electrolytes DIW\Database of polymer electrolytes\20240528_9_PEGMEA_1_PEGDA_0to10_Aerosil380_20_NaTFSI_1600ppm_Inhibitor\05292024_A3_RUN1\pin0_column0_row0_2024_5_29_10_13_51_C01.mpr | \General - High-Throughput Polymer Electrolytes DIW\Database of polymer electrolytes\20240528_9_PEGMEA_1_PEGDA_0to10_Aerosil380_20_NaTFSI_1600ppm_Inhibitor\05292024_A3_RUN2\pin1_column0_row0_2024_5_29_10_16_43_C01.mpr | \General - High-Throughput Polymer Electrolytes DIW\Database of polymer electrolytes\20240528_9_PEGMEA_1_PEGDA_0to10_Aerosil380_20_NaTFSI_1600ppm_Inhibitor\05292024_A3_RUN3\pin2_column0_row0_2024_5_29_10_19_35_C01.mpr | \General - High-Throughput Polymer Electrolytes DIW\Database of polymer electrolytes\20240528_9_PEGMEA_1_PEGDA_0to10_Aerosil380_20_NaTFSI_1600ppm_Inhibitor\05292024_A3_RUN4\pin3_column0_row0_2024_5_29_10_22_28_C01.mpr
| SSna_126 | 2024-05-28 | PCB print | 70 | 0.42 | PEGMEA | 550 | 0.9 | PEGDA | 250 | 0.1 | 3 | NA | NA | NaTFSI | 20 | aerosil 380 | 0 | PEGMEA | 550 | 0.9 | PEGDA | 250 | 0.1 | NA | NA | NaTFSI | 20 | aerosil 380 | 10 | 480 | 0.1428571 | 0.8571429 | NA | I-819 | 1 |  | 1600 | NA | 0 | NA | NA | 0.69 | 0.56 | 0.5 | 0.028 | [7 empty] | \General - High-Throughput Polymer Electrolytes DIW\Database of polymer electrolytes\20240528_9_PEGMEA_1_PEGDA_0to10_Aerosil380_20_NaTFSI_1600ppm_Inhibitor\05292024_B3_RUN1\pin0_column0_row0_2024_5_29_10_29_47_C01.mpr | \General - High-Throughput Polymer Electrolytes DIW\Database of polymer electrolytes\20240528_9_PEGMEA_1_PEGDA_0to10_Aerosil380_20_NaTFSI_1600ppm_Inhibitor\05292024_B3_RUN2\pin1_column0_row0_2024_5_29_10_32_40_C01.mpr | \General - High-Throughput Polymer Electrolytes DIW\Database of polymer electrolytes\20240528_9_PEGMEA_1_PEGDA_0to10_Aerosil380_20_NaTFSI_1600ppm_Inhibitor\05292024_B3_RUN3\pin2_column0_row0_2024_5_29_10_35_32_C01.mpr | \General - High-Throughput Polymer Electrolytes DIW\Database of polymer electrolytes\20240528_9_PEGMEA_1_PEGDA_0to10_Aerosil380_20_NaTFSI_1600ppm_Inhibitor\05292024_B3_RUN4\pin3_column0_row0_2024_5_29_10_38_24_C01.mpr
| SSna_127 | 2024-05-28 | PCB print | 70 | 0.42 | PEGMEA | 550 | 0.9 | PEGDA | 250 | 0.1 | 3 | NA | NA | NaTFSI | 20 | aerosil 380 | 0 | PEGMEA | 550 | 0.9 | PEGDA | 250 | 0.1 | NA | NA | NaTFSI | 20 | aerosil 380 | 10 | 480 | 0.2857143 | 0.7142857 | NA | I-819 | 1 |  | 1600 | NA | 0 | NA | NA | 0.54 | 0.66 | 0.61 | 0.028 | [7 empty] | \General - High-Throughput Polymer Electrolytes DIW\Database of polymer electrolytes\20240528_9_PEGMEA_1_PEGDA_0to10_Aerosil380_20_NaTFSI_1600ppm_Inhibitor\05292024_C3_RUN1\pin0_column0_row0_2024_5_29_10_48_56_C01.mpr | \General - High-Throughput Polymer Electrolytes DIW\Database of polymer electrolytes\20240528_9_PEGMEA_1_PEGDA_0to10_Aerosil380_20_NaTFSI_1600ppm_Inhibitor\05292024_C3_RUN2\pin1_column0_row0_2024_5_29_10_51_48_C01.mpr | \General - High-Throughput Polymer Electrolytes DIW\Database of polymer electrolytes\20240528_9_PEGMEA_1_PEGDA_0to10_Aerosil380_20_NaTFSI_1600ppm_Inhibitor\05292024_C3_RUN3\pin2_column0_row0_2024_5_29_10_54_41_C01.mpr | \General - High-Throughput Polymer Electrolytes DIW\Database of polymer electrolytes\20240528_9_PEGMEA_1_PEGDA_0to10_Aerosil380_20_NaTFSI_1600ppm_Inhibitor\05292024_C3_RUN4\pin3_column0_row0_2024_5_29_10_57_33_C01.mpr
| SSna_128 | 2024-05-28 | PCB print | 70 | 0.42 | PEGMEA | 550 | 0.9 | PEGDA | 250 | 0.1 | 3 | NA | NA | NaTFSI | 20 | aerosil 380 | 0 | PEGMEA | 550 | 0.9 | PEGDA | 250 | 0.1 | NA | NA | NaTFSI | 20 | aerosil 380 | 10 | 480 | 0.4285714 | 0.5714286 | NA | I-819 | 1 |  | 1600 | NA | 0 | NA | NA | 0.66 | 0.61 | 0.64 | 0.028 | [7 empty] | \General - High-Throughput Polymer Electrolytes DIW\Database of polymer electrolytes\20240528_9_PEGMEA_1_PEGDA_0to10_Aerosil380_20_NaTFSI_1600ppm_Inhibitor\05292024_D3_RUN1\pin0_column0_row0_2024_5_29_11_5_42_C01.mpr | \General - High-Throughput Polymer Electrolytes DIW\Database of polymer electrolytes\20240528_9_PEGMEA_1_PEGDA_0to10_Aerosil380_20_NaTFSI_1600ppm_Inhibitor\05292024_D3_RUN2\pin1_column0_row0_2024_5_29_11_8_34_C01.mpr | \General - High-Throughput Polymer Electrolytes DIW\Database of polymer electrolytes\20240528_9_PEGMEA_1_PEGDA_0to10_Aerosil380_20_NaTFSI_1600ppm_Inhibitor\05292024_D3_RUN3\pin2_column0_row0_2024_5_29_11_11_26_C01.mpr | \General - High-Throughput Polymer Electrolytes DIW\Database of polymer electrolytes\20240528_9_PEGMEA_1_PEGDA_0to10_Aerosil380_20_NaTFSI_1600ppm_Inhibitor\05292024_D3_RUN4\pin3_column0_row0_2024_5_29_11_14_18_C01.mpr
| SSna_129 | 2024-05-28 | PCB print | 70 | 0.42 | PEGMEA | 550 | 0.9 | PEGDA | 250 | 0.1 | 3 | NA | NA | NaTFSI | 20 | aerosil 380 | 0 | PEGMEA | 550 | 0.9 | PEGDA | 250 | 0.1 | NA | NA | NaTFSI | 20 | aerosil 380 | 10 | 480 | 0.5714286 | 0.4285714 | NA | I-819 | 1 |  | 1600 | NA | 0 | NA | NA | 0.57 | 0.54 | 0.68 | 0.028 | [7 empty] | \General - High-Throughput Polymer Electrolytes DIW\Database of polymer electrolytes\20240528_9_PEGMEA_1_PEGDA_0to10_Aerosil380_20_NaTFSI_1600ppm_Inhibitor\05292024_E3_RUN1\pin0_column0_row0_2024_5_29_11_20_48_C01.mpr | \General - High-Throughput Polymer Electrolytes DIW\Database of polymer electrolytes\20240528_9_PEGMEA_1_PEGDA_0to10_Aerosil380_20_NaTFSI_1600ppm_Inhibitor\05292024_E3_RUN2\pin1_column0_row0_2024_5_29_11_23_40_C01.mpr | \General - High-Throughput Polymer Electrolytes DIW\Database of polymer electrolytes\20240528_9_PEGMEA_1_PEGDA_0to10_Aerosil380_20_NaTFSI_1600ppm_Inhibitor\05292024_E3_RUN3\pin2_column0_row0_2024_5_29_11_26_32_C01.mpr | \General - High-Throughput Polymer Electrolytes DIW\Database of polymer electrolytes\20240528_9_PEGMEA_1_PEGDA_0to10_Aerosil380_20_NaTFSI_1600ppm_Inhibitor\05292024_E3_RUN4\pin3_column0_row0_2024_5_29_11_29_24_C01.mpr
| SSna_130 | 2024-05-28 | PCB print | 70 | 0.42 | PEGMEA | 550 | 0.9 | PEGDA | 250 | 0.1 | 3 | NA | NA | NaTFSI | 20 | aerosil 380 | 0 | PEGMEA | 550 | 0.9 | PEGDA | 250 | 0.1 | NA | NA | NaTFSI | 20 | aerosil 380 | 10 | 480 | 0.7142857 | 0.2857143 | NA | I-819 | 1 |  | 1600 | NA | 0 | NA | NA | 0.67 | 0.78 | 0.72 | 0.028 | [7 empty] | \General - High-Throughput Polymer Electrolytes DIW\Database of polymer electrolytes\20240528_9_PEGMEA_1_PEGDA_0to10_Aerosil380_20_NaTFSI_1600ppm_Inhibitor\05292024_F3_RUN1\pin0_column0_row0_2024_5_29_11_35_43_C01.mpr | \General - High-Throughput Polymer Electrolytes DIW\Database of polymer electrolytes\20240528_9_PEGMEA_1_PEGDA_0to10_Aerosil380_20_NaTFSI_1600ppm_Inhibitor\05292024_F3_RUN2\pin1_column0_row0_2024_5_29_11_38_35_C01.mpr | \General - High-Throughput Polymer Electrolytes DIW\Database of polymer electrolytes\20240528_9_PEGMEA_1_PEGDA_0to10_Aerosil380_20_NaTFSI_1600ppm_Inhibitor\05292024_F3_RUN3\pin2_column0_row0_2024_5_29_11_41_27_C01.mpr | \General - High-Throughput Polymer Electrolytes DIW\Database of polymer electrolytes\20240528_9_PEGMEA_1_PEGDA_0to10_Aerosil380_20_NaTFSI_1600ppm_Inhibitor\05292024_F3_RUN4\pin3_column0_row0_2024_5_29_11_44_19_C01.mpr
| SSna_131 | 2024-05-28 | PCB print | 70 | 0.42 | PEGMEA | 550 | 0.9 | PEGDA | 250 | 0.1 | 3 | NA | NA | NaTFSI | 20 | aerosil 380 | 0 | PEGMEA | 550 | 0.9 | PEGDA | 250 | 0.1 | NA | NA | NaTFSI | 20 | aerosil 380 | 10 | 480 | 0.8571429 | 0.1428571 | NA | I-819 | 1 |  | 1600 | NA | 0 | NA | NA | 0.84 | 0.67 | 0.73 | 0.028 | [7 empty] | \General - High-Throughput Polymer Electrolytes DIW\Database of polymer electrolytes\20240528_9_PEGMEA_1_PEGDA_0to10_Aerosil380_20_NaTFSI_1600ppm_Inhibitor\05292024_G3_RUN1\pin0_column0_row0_2024_5_29_11_49_36_C01.mpr | \General - High-Throughput Polymer Electrolytes DIW\Database of polymer electrolytes\20240528_9_PEGMEA_1_PEGDA_0to10_Aerosil380_20_NaTFSI_1600ppm_Inhibitor\05292024_G3_RUN2\pin1_column0_row0_2024_5_29_11_52_29_C01.mpr | \General - High-Throughput Polymer Electrolytes DIW\Database of polymer electrolytes\20240528_9_PEGMEA_1_PEGDA_0to10_Aerosil380_20_NaTFSI_1600ppm_Inhibitor\05292024_G3_RUN3\pin2_column0_row0_2024_5_29_11_55_21_C01.mpr | \General - High-Throughput Polymer Electrolytes DIW\Database of polymer electrolytes\20240528_9_PEGMEA_1_PEGDA_0to10_Aerosil380_20_NaTFSI_1600ppm_Inhibitor\05292024_G3_RUN4\pin3_column0_row0_2024_5_29_11_58_13_C01.mpr
| SSna_132 | 2024-05-28 | PCB print | 70 | 0.42 | PEGMEA | 550 | 0.9 | PEGDA | 250 | 0.1 | 3 | NA | NA | NaTFSI | 20 | aerosil 380 | 0 | PEGMEA | 550 | 0.9 | PEGDA | 250 | 0.1 | NA | NA | NaTFSI | 20 | aerosil 380 | 10 | 480 | 1 | 0 | NA | I-819 | 1 |  | 1600 | NA | 0 | NA | NA | 0.65 | 0.59 | 0.56 | 0.028 | [7 empty] | \General - High-Throughput Polymer Electrolytes DIW\Database of polymer electrolytes\20240528_9_PEGMEA_1_PEGDA_0to10_Aerosil380_20_NaTFSI_1600ppm_Inhibitor\05292024_H3_RUN1\pin0_column0_row0_2024_5_29_12_9_57_C01.mpr | \General - High-Throughput Polymer Electrolytes DIW\Database of polymer electrolytes\20240528_9_PEGMEA_1_PEGDA_0to10_Aerosil380_20_NaTFSI_1600ppm_Inhibitor\05292024_H3_RUN2\pin1_column0_row0_2024_5_29_12_12_54_C01.mpr | \General - High-Throughput Polymer Electrolytes DIW\Database of polymer electrolytes\20240528_9_PEGMEA_1_PEGDA_0to10_Aerosil380_20_NaTFSI_1600ppm_Inhibitor\05292024_H3_RUN3\pin2_column0_row0_2024_5_29_12_15_52_C01.mpr | \General - High-Throughput Polymer Electrolytes DIW\Database of polymer electrolytes\20240528_9_PEGMEA_1_PEGDA_0to10_Aerosil380_20_NaTFSI_1600ppm_Inhibitor\05292024_H3_RUN4\pin3_column0_row0_2024_5_29_12_18_44_C01.mpr
| SSna_133 | 2024-06-04 | PCB print | 72 | 0.44 | PEGMEA | 550 | 0.9 | PEGDA | 250 | 0.1 | 3 | NA | NA | NaTFSI | 0 | aerosil 380 | 10 | PEGMEA | 550 | 0.9 | PEGDA | 250 | 0.1 | NA | NA | NaTFSI | 20 | aerosil 380 | 10 | 480 | 0 | 1 | NA | I-819 | 1 |  | 100 | NA | 0 | NA | NA | 1.35 | 1.4 | 1.23 | 0.028 | [7 empty] | \General - High-Throughput Polymer Electrolytes DIW\Database of polymer electrolytes\20240604_9_PEGMEA_1_PEGDA_10_Aerosil380_0to20_NaTFSI_100ppm_Inhibitor\06062024_A2_RUN1\2024_6_6_11_27_31_A1_RUN1_C01.mpr | \General - High-Throughput Polymer Electrolytes DIW\Database of polymer electrolytes\20240604_9_PEGMEA_1_PEGDA_10_Aerosil380_0to20_NaTFSI_100ppm_Inhibitor\06062024_A2_RUN2\2024_6_6_11_30_24_A1_RUN2_C01.mpr | \General - High-Throughput Polymer Electrolytes DIW\Database of polymer electrolytes\20240604_9_PEGMEA_1_PEGDA_10_Aerosil380_0to20_NaTFSI_100ppm_Inhibitor\06062024_A2_RUN3\2024_6_6_11_36_14_A1_RUN1_C01.mpr | \General - High-Throughput Polymer Electrolytes DIW\Database of polymer electrolytes\20240604_9_PEGMEA_1_PEGDA_10_Aerosil380_0to20_NaTFSI_100ppm_Inhibitor\06062024_A2_RUN4\2024_6_6_11_39_6_A1_RUN2_C01.mpr
| SSna_134 | 2024-06-04 | PCB print | 72 | 0.44 | PEGMEA | 550 | 0.9 | PEGDA | 250 | 0.1 | 3 | NA | NA | NaTFSI | 0 | aerosil 380 | 10 | PEGMEA | 550 | 0.9 | PEGDA | 250 | 0.1 | NA | NA | NaTFSI | 20 | aerosil 380 | 10 | 480 | 0.1428571 | 0.8571429 | NA | I-819 | 1 |  | 100 | NA | 0 | NA | NA | 0.89 | 0.97 | 0.85 | 0.028 | [7 empty] | \General - High-Throughput Polymer Electrolytes DIW\Database of polymer electrolytes\20240604_9_PEGMEA_1_PEGDA_10_Aerosil380_0to20_NaTFSI_100ppm_Inhibitor\06062024_B2_RUN1\2024_6_6_11_44_11_A1_RUN1_C01.mpr | \General - High-Throughput Polymer Electrolytes DIW\Database of polymer electrolytes\20240604_9_PEGMEA_1_PEGDA_10_Aerosil380_0to20_NaTFSI_100ppm_Inhibitor\06062024_B2_RUN2\2024_6_6_11_47_3_A1_RUN2_C01.mpr | \General - High-Throughput Polymer Electrolytes DIW\Database of polymer electrolytes\20240604_9_PEGMEA_1_PEGDA_10_Aerosil380_0to20_NaTFSI_100ppm_Inhibitor\06062024_B2_RUN3\2024_6_6_11_49_55_A1_RUN3_C01.mpr | \General - High-Throughput Polymer Electrolytes DIW\Database of polymer electrolytes\20240604_9_PEGMEA_1_PEGDA_10_Aerosil380_0to20_NaTFSI_100ppm_Inhibitor\06062024_B2_RUN4\2024_6_6_11_52_48_A1_RUN4_C01.mpr
| SSna_135 | 2024-06-04 | PCB print | 72 | 0.44 | PEGMEA | 550 | 0.9 | PEGDA | 250 | 0.1 | 3 | NA | NA | NaTFSI | 0 | aerosil 380 | 10 | PEGMEA | 550 | 0.9 | PEGDA | 250 | 0.1 | NA | NA | NaTFSI | 20 | aerosil 380 | 10 | 480 | 0.2857143 | 0.7142857 | NA | I-819 | 1 |  | 100 | NA | 0 | NA | NA | 0.78 | 0.75 | 0.72 | 0.028 | [7 empty] | \General - High-Throughput Polymer Electrolytes DIW\Database of polymer electrolytes\20240604_9_PEGMEA_1_PEGDA_10_Aerosil380_0to20_NaTFSI_100ppm_Inhibitor\06062024_C2_RUN1\2024_6_6_13_8_57_A1_RUN1_C01.mpr | \General - High-Throughput Polymer Electrolytes DIW\Database of polymer electrolytes\20240604_9_PEGMEA_1_PEGDA_10_Aerosil380_0to20_NaTFSI_100ppm_Inhibitor\06062024_C2_RUN2\2024_6_6_13_11_49_A1_RUN2_C01.mpr | \General - High-Throughput Polymer Electrolytes DIW\Database of polymer electrolytes\20240604_9_PEGMEA_1_PEGDA_10_Aerosil380_0to20_NaTFSI_100ppm_Inhibitor\06062024_C2_RUN3\2024_6_6_13_14_42_A1_RUN3_C01.mpr | \General - High-Throughput Polymer Electrolytes DIW\Database of polymer electrolytes\20240604_9_PEGMEA_1_PEGDA_10_Aerosil380_0to20_NaTFSI_100ppm_Inhibitor\06062024_C2_RUN4\2024_6_6_13_17_34_A1_RUN4_C01.mpr
| SSna_136 | 2024-06-04 | PCB print | 72 | 0.44 | PEGMEA | 550 | 0.9 | PEGDA | 250 | 0.1 | 3 | NA | NA | NaTFSI | 0 | aerosil 380 | 10 | PEGMEA | 550 | 0.9 | PEGDA | 250 | 0.1 | NA | NA | NaTFSI | 20 | aerosil 380 | 10 | 480 | 0.4285714 | 0.5714286 | NA | I-819 | 1 |  | 100 | NA | 0 | NA | NA | 0.77 | 0.79 | 0.84 | 0.028 | [7 empty] | \General - High-Throughput Polymer Electrolytes DIW\Database of polymer electrolytes\20240604_9_PEGMEA_1_PEGDA_10_Aerosil380_0to20_NaTFSI_100ppm_Inhibitor\06062024_D2_RUN1\2024_6_6_13_22_12_A1_RUN1_C01.mpr | \General - High-Throughput Polymer Electrolytes DIW\Database of polymer electrolytes\20240604_9_PEGMEA_1_PEGDA_10_Aerosil380_0to20_NaTFSI_100ppm_Inhibitor\06062024_D2_RUN2\2024_6_6_13_25_4_A1_RUN2_C01.mpr | \General - High-Throughput Polymer Electrolytes DIW\Database of polymer electrolytes\20240604_9_PEGMEA_1_PEGDA_10_Aerosil380_0to20_NaTFSI_100ppm_Inhibitor\06062024_D2_RUN3\2024_6_6_13_27_57_A1_RUN3_C01.mpr | \General - High-Throughput Polymer Electrolytes DIW\Database of polymer electrolytes\20240604_9_PEGMEA_1_PEGDA_10_Aerosil380_0to20_NaTFSI_100ppm_Inhibitor\06062024_D2_RUN4\2024_6_6_13_30_49_A1_RUN4_C01.mpr
| SSna_137 | 2024-06-04 | PCB print | 72 | 0.44 | PEGMEA | 550 | 0.9 | PEGDA | 250 | 0.1 | 3 | NA | NA | NaTFSI | 0 | aerosil 380 | 10 | PEGMEA | 550 | 0.9 | PEGDA | 250 | 0.1 | NA | NA | NaTFSI | 20 | aerosil 380 | 10 | 480 | 0.5714286 | 0.4285714 | NA | I-819 | 1 |  | 100 | NA | 0 | NA | NA | 1.01 | 0.98 | 1.01 | 0.028 | [7 empty] | \General - High-Throughput Polymer Electrolytes DIW\Database of polymer electrolytes\20240604_9_PEGMEA_1_PEGDA_10_Aerosil380_0to20_NaTFSI_100ppm_Inhibitor\06062024_E2_RUN1\2024_6_6_13_37_19_A1_RUN1_C01.mpr | \General - High-Throughput Polymer Electrolytes DIW\Database of polymer electrolytes\20240604_9_PEGMEA_1_PEGDA_10_Aerosil380_0to20_NaTFSI_100ppm_Inhibitor\06062024_E2_RUN2\2024_6_6_13_40_12_A1_RUN2_C01.mpr | \General - High-Throughput Polymer Electrolytes DIW\Database of polymer electrolytes\20240604_9_PEGMEA_1_PEGDA_10_Aerosil380_0to20_NaTFSI_100ppm_Inhibitor\06062024_E2_RUN3\2024_6_6_13_43_4_A1_RUN3_C01.mpr | \General - High-Throughput Polymer Electrolytes DIW\Database of polymer electrolytes\20240604_9_PEGMEA_1_PEGDA_10_Aerosil380_0to20_NaTFSI_100ppm_Inhibitor\06062024_E2_RUN4\2024_6_6_13_45_56_A1_RUN4_C01.mpr
| SSna_138 | 2024-06-04 | PCB print | 72 | 0.44 | PEGMEA | 550 | 0.9 | PEGDA | 250 | 0.1 | 3 | NA | NA | NaTFSI | 0 | aerosil 380 | 10 | PEGMEA | 550 | 0.9 | PEGDA | 250 | 0.1 | NA | NA | NaTFSI | 20 | aerosil 380 | 10 | 480 | 0.7142857 | 0.2857143 | NA | I-819 | 1 |  | 100 | NA | 0 | NA | NA | 0.89 | 0.98 | 0.86 | 0.028 | [7 empty] | \General - High-Throughput Polymer Electrolytes DIW\Database of polymer electrolytes\20240604_9_PEGMEA_1_PEGDA_10_Aerosil380_0to20_NaTFSI_100ppm_Inhibitor\06062024_F2_RUN1\2024_6_6_13_51_34_A1_RUN1_C01.mpr | \General - High-Throughput Polymer Electrolytes DIW\Database of polymer electrolytes\20240604_9_PEGMEA_1_PEGDA_10_Aerosil380_0to20_NaTFSI_100ppm_Inhibitor\06062024_F2_RUN2\2024_6_6_13_54_26_A1_RUN2_C01.mpr | \General - High-Throughput Polymer Electrolytes DIW\Database of polymer electrolytes\20240604_9_PEGMEA_1_PEGDA_10_Aerosil380_0to20_NaTFSI_100ppm_Inhibitor\06062024_F2_RUN3\2024_6_6_13_57_18_A1_RUN3_C01.mpr | \General - High-Throughput Polymer Electrolytes DIW\Database of polymer electrolytes\20240604_9_PEGMEA_1_PEGDA_10_Aerosil380_0to20_NaTFSI_100ppm_Inhibitor\06062024_F2_RUN4\2024_6_6_14_0_10_A1_RUN4_C01.mpr
| SSna_139 | 2024-06-04 | PCB print | 72 | 0.44 | PEGMEA | 550 | 0.9 | PEGDA | 250 | 0.1 | 3 | NA | NA | NaTFSI | 0 | aerosil 380 | 10 | PEGMEA | 550 | 0.9 | PEGDA | 250 | 0.1 | NA | NA | NaTFSI | 20 | aerosil 380 | 10 | 480 | 0.8571429 | 0.1428571 | NA | I-819 | 1 |  | 100 | NA | 0 | NA | NA | 0.95 | 0.101 | 0.99 | 0.028 | [7 empty] | \General - High-Throughput Polymer Electrolytes DIW\Database of polymer electrolytes\20240604_9_PEGMEA_1_PEGDA_10_Aerosil380_0to20_NaTFSI_100ppm_Inhibitor\06062024_G2_RUN1\2024_6_6_14_5_48_A1_RUN1_C01.mpr | \General - High-Throughput Polymer Electrolytes DIW\Database of polymer electrolytes\20240604_9_PEGMEA_1_PEGDA_10_Aerosil380_0to20_NaTFSI_100ppm_Inhibitor\06062024_G2_RUN2\2024_6_6_14_8_40_A1_RUN2_C01.mpr | \General - High-Throughput Polymer Electrolytes DIW\Database of polymer electrolytes\20240604_9_PEGMEA_1_PEGDA_10_Aerosil380_0to20_NaTFSI_100ppm_Inhibitor\06062024_G2_RUN3\2024_6_6_14_11_33_A1_RUN3_C01.mpr | \General - High-Throughput Polymer Electrolytes DIW\Database of polymer electrolytes\20240604_9_PEGMEA_1_PEGDA_10_Aerosil380_0to20_NaTFSI_100ppm_Inhibitor\06062024_G2_RUN4\2024_6_6_14_14_25_A1_RUN4_C01.mpr
| SSna_140 | 2024-06-04 | PCB print | 72 | 0.44 | PEGMEA | 550 | 0.9 | PEGDA | 250 | 0.1 | 3 | NA | NA | NaTFSI | 0 | aerosil 380 | 10 | PEGMEA | 550 | 0.9 | PEGDA | 250 | 0.1 | NA | NA | NaTFSI | 20 | aerosil 380 | 10 | 480 | 1 | 0 | NA | I-819 | 1 |  | 100 | NA | 0 | NA | NA |  |  |  | 0.028 | [6 empty] | bad sample, leaked, doesn’t cover full electrode
| SSna_141 | 2024-06-04 | PCB print | 72 | 0.44 | PEGMEA | 550 | 0.9 | PEGDA | 250 | 0.1 | 3 | NA | NA | NaTFSI | 0 | aerosil 380 | 10 | PEGMEA | 550 | 0.9 | PEGDA | 250 | 0.1 | NA | NA | NaTFSI | 20 | aerosil 380 | 10 | 480 | 0 | 1 | NA | I-819 | 1 |  | 100 | NA | 0 | NA | NA | 0.96 | 0.94 | 0.84 | 0.028 | [7 empty] | \General - High-Throughput Polymer Electrolytes DIW\Database of polymer electrolytes\20240604_9_PEGMEA_1_PEGDA_10_Aerosil380_0to20_NaTFSI_100ppm_Inhibitor\06062024_A3_RUN1\2024_6_6_14_21_23_A1_RUN1_C01.mpr | \General - High-Throughput Polymer Electrolytes DIW\Database of polymer electrolytes\20240604_9_PEGMEA_1_PEGDA_10_Aerosil380_0to20_NaTFSI_100ppm_Inhibitor\06062024_A3_RUN2\2024_6_6_14_24_15_A1_RUN2_C01.mpr | \General - High-Throughput Polymer Electrolytes DIW\Database of polymer electrolytes\20240604_9_PEGMEA_1_PEGDA_10_Aerosil380_0to20_NaTFSI_100ppm_Inhibitor\06062024_A3_RUN3\2024_6_6_14_27_7_A1_RUN3_C01.mpr | \General - High-Throughput Polymer Electrolytes DIW\Database of polymer electrolytes\20240604_9_PEGMEA_1_PEGDA_10_Aerosil380_0to20_NaTFSI_100ppm_Inhibitor\06062024_A3_RUN4\2024_6_6_14_30_0_A1_RUN4_C01.mpr
| SSna_142 | 2024-06-04 | PCB print | 72 | 0.44 | PEGMEA | 550 | 0.9 | PEGDA | 250 | 0.1 | 3 | NA | NA | NaTFSI | 0 | aerosil 380 | 10 | PEGMEA | 550 | 0.9 | PEGDA | 250 | 0.1 | NA | NA | NaTFSI | 20 | aerosil 380 | 10 | 480 | 0.1428571 | 0.8571429 | NA | I-819 | 1 |  | 100 | NA | 0 | NA | NA | 0.87 | 0.83 | 0.82 | 0.028 | [7 empty] | \General - High-Throughput Polymer Electrolytes DIW\Database of polymer electrolytes\20240604_9_PEGMEA_1_PEGDA_10_Aerosil380_0to20_NaTFSI_100ppm_Inhibitor\06062024_B3_RUN1\2024_6_6_14_36_4_A1_RUN1_C01.mpr | \General - High-Throughput Polymer Electrolytes DIW\Database of polymer electrolytes\20240604_9_PEGMEA_1_PEGDA_10_Aerosil380_0to20_NaTFSI_100ppm_Inhibitor\06062024_B3_RUN2\2024_6_6_14_38_56_A1_RUN2_C01.mpr | \General - High-Throughput Polymer Electrolytes DIW\Database of polymer electrolytes\20240604_9_PEGMEA_1_PEGDA_10_Aerosil380_0to20_NaTFSI_100ppm_Inhibitor\06062024_B3_RUN3\2024_6_6_14_41_48_A1_RUN3_C01.mpr | \General - High-Throughput Polymer Electrolytes DIW\Database of polymer electrolytes\20240604_9_PEGMEA_1_PEGDA_10_Aerosil380_0to20_NaTFSI_100ppm_Inhibitor\06062024_B3_RUN4\2024_6_6_14_44_40_A1_RUN4_C01.mpr
| SSna_143 | 2024-06-04 | PCB print | 72 | 0.44 | PEGMEA | 550 | 0.9 | PEGDA | 250 | 0.1 | 3 | NA | NA | NaTFSI | 0 | aerosil 380 | 10 | PEGMEA | 550 | 0.9 | PEGDA | 250 | 0.1 | NA | NA | NaTFSI | 20 | aerosil 380 | 10 | 480 | 0.2857143 | 0.7142857 | NA | I-819 | 1 |  | 100 | NA | 0 | NA | NA | 0.76 | 0.84 | 0.78 | 0.028 | [7 empty] | \General - High-Throughput Polymer Electrolytes DIW\Database of polymer electrolytes\20240604_9_PEGMEA_1_PEGDA_10_Aerosil380_0to20_NaTFSI_100ppm_Inhibitor\06062024_C3_RUN1\2024_6_6_14_50_58_A1_RUN1_C01.mpr | \General - High-Throughput Polymer Electrolytes DIW\Database of polymer electrolytes\20240604_9_PEGMEA_1_PEGDA_10_Aerosil380_0to20_NaTFSI_100ppm_Inhibitor\06062024_C3_RUN2\2024_6_6_14_53_50_A1_RUN2_C01.mpr | \General - High-Throughput Polymer Electrolytes DIW\Database of polymer electrolytes\20240604_9_PEGMEA_1_PEGDA_10_Aerosil380_0to20_NaTFSI_100ppm_Inhibitor\06062024_C3_RUN3\2024_6_6_14_56_42_A1_RUN3_C01.mpr | \General - High-Throughput Polymer Electrolytes DIW\Database of polymer electrolytes\20240604_9_PEGMEA_1_PEGDA_10_Aerosil380_0to20_NaTFSI_100ppm_Inhibitor\06062024_C3_RUN4\2024_6_6_14_59_34_A1_RUN4_C01.mpr
| SSna_144 | 2024-06-04 | PCB print | 72 | 0.44 | PEGMEA | 550 | 0.9 | PEGDA | 250 | 0.1 | 3 | NA | NA | NaTFSI | 0 | aerosil 380 | 10 | PEGMEA | 550 | 0.9 | PEGDA | 250 | 0.1 | NA | NA | NaTFSI | 20 | aerosil 380 | 10 | 480 | 0.4285714 | 0.5714286 | NA | I-819 | 1 |  | 100 | NA | 0 | NA | NA | 0.73 | 0.72 | 0.7 | 0.028 | [7 empty] | \General - High-Throughput Polymer Electrolytes DIW\Database of polymer electrolytes\20240604_9_PEGMEA_1_PEGDA_10_Aerosil380_0to20_NaTFSI_100ppm_Inhibitor\06062024_D3_RUN1\2024_6_6_15_29_19_A1_RUN1_C01.mpr | \General - High-Throughput Polymer Electrolytes DIW\Database of polymer electrolytes\20240604_9_PEGMEA_1_PEGDA_10_Aerosil380_0to20_NaTFSI_100ppm_Inhibitor\06062024_D3_RUN2\2024_6_6_15_32_11_A1_RUN2_C01.mpr | \General - High-Throughput Polymer Electrolytes DIW\Database of polymer electrolytes\20240604_9_PEGMEA_1_PEGDA_10_Aerosil380_0to20_NaTFSI_100ppm_Inhibitor\06062024_D3_RUN3\2024_6_6_15_35_3_A1_RUN3_C01.mpr | \General - High-Throughput Polymer Electrolytes DIW\Database of polymer electrolytes\20240604_9_PEGMEA_1_PEGDA_10_Aerosil380_0to20_NaTFSI_100ppm_Inhibitor\06062024_D3_RUN4\2024_6_6_15_37_56_A1_RUN4_C01.mpr
| SSna_145 | 2024-06-04 | PCB print | 72 | 0.44 | PEGMEA | 550 | 0.9 | PEGDA | 250 | 0.1 | 3 | NA | NA | NaTFSI | 0 | aerosil 380 | 10 | PEGMEA | 550 | 0.9 | PEGDA | 250 | 0.1 | NA | NA | NaTFSI | 20 | aerosil 380 | 10 | 480 | 0.5714286 | 0.4285714 | NA | I-819 | 1 |  | 100 | NA | 0 | NA | NA | 0.88 | 0.86 | 0.84 | 0.028 | [7 empty] | \General - High-Throughput Polymer Electrolytes DIW\Database of polymer electrolytes\20240604_9_PEGMEA_1_PEGDA_10_Aerosil380_0to20_NaTFSI_100ppm_Inhibitor\06062024_E3_RUN1\2024_6_6_15_8_50_A1_RUN1_C01.mpr | \General - High-Throughput Polymer Electrolytes DIW\Database of polymer electrolytes\20240604_9_PEGMEA_1_PEGDA_10_Aerosil380_0to20_NaTFSI_100ppm_Inhibitor\06062024_E3_RUN2\2024_6_6_15_11_42_A1_RUN2_C01.mpr | \General - High-Throughput Polymer Electrolytes DIW\Database of polymer electrolytes\20240604_9_PEGMEA_1_PEGDA_10_Aerosil380_0to20_NaTFSI_100ppm_Inhibitor\06062024_E3_RUN3\2024_6_6_15_14_34_A1_RUN3_C01.mpr | \General - High-Throughput Polymer Electrolytes DIW\Database of polymer electrolytes\20240604_9_PEGMEA_1_PEGDA_10_Aerosil380_0to20_NaTFSI_100ppm_Inhibitor\06062024_E3_RUN4\2024_6_6_15_17_26_A1_RUN4_C01.mpr
| SSna_146 | 2024-06-04 | PCB print | 72 | 0.44 | PEGMEA | 550 | 0.9 | PEGDA | 250 | 0.1 | 3 | NA | NA | NaTFSI | 0 | aerosil 380 | 10 | PEGMEA | 550 | 0.9 | PEGDA | 250 | 0.1 | NA | NA | NaTFSI | 20 | aerosil 380 | 10 | 480 | 0.7142857 | 0.2857143 | NA | I-819 | 1 |  | 100 | NA | 0 | NA | NA | 0.79 | 0.89 | 0.83 | 0.028 | [7 empty] | \General - High-Throughput Polymer Electrolytes DIW\Database of polymer electrolytes\20240604_9_PEGMEA_1_PEGDA_10_Aerosil380_0to20_NaTFSI_100ppm_Inhibitor\06062024_F3_RUN1\2024_6_6_17_1_41_A1_RUN1_C01.mpr | \General - High-Throughput Polymer Electrolytes DIW\Database of polymer electrolytes\20240604_9_PEGMEA_1_PEGDA_10_Aerosil380_0to20_NaTFSI_100ppm_Inhibitor\06062024_F3_RUN2\2024_6_6_17_4_34_A1_RUN2_C01.mpr | \General - High-Throughput Polymer Electrolytes DIW\Database of polymer electrolytes\20240604_9_PEGMEA_1_PEGDA_10_Aerosil380_0to20_NaTFSI_100ppm_Inhibitor\06062024_F3_RUN3\2024_6_6_17_7_26_A1_RUN3_C01.mpr | \General - High-Throughput Polymer Electrolytes DIW\Database of polymer electrolytes\20240604_9_PEGMEA_1_PEGDA_10_Aerosil380_0to20_NaTFSI_100ppm_Inhibitor\06062024_F3_RUN4\2024_6_6_17_10_19_A1_RUN4_C01.mpr
| SSna_147 | 2024-06-04 | PCB print | 72 | 0.44 | PEGMEA | 550 | 0.9 | PEGDA | 250 | 0.1 | 3 | NA | NA | NaTFSI | 0 | aerosil 380 | 10 | PEGMEA | 550 | 0.9 | PEGDA | 250 | 0.1 | NA | NA | NaTFSI | 20 | aerosil 380 | 10 | 480 | 0.8571429 | 0.1428571 | NA | I-819 | 1 |  | 100 | NA | 0 | NA | NA | 0.81 | 0.85 | 0.84 | 0.028 | [7 empty] | \General - High-Throughput Polymer Electrolytes DIW\Database of polymer electrolytes\20240604_9_PEGMEA_1_PEGDA_10_Aerosil380_0to20_NaTFSI_100ppm_Inhibitor\06062024_G3_RUN1\2024_6_6_17_16_10_A1_RUN1_C01.mpr | \General - High-Throughput Polymer Electrolytes DIW\Database of polymer electrolytes\20240604_9_PEGMEA_1_PEGDA_10_Aerosil380_0to20_NaTFSI_100ppm_Inhibitor\06062024_G3_RUN2\2024_6_6_17_19_3_A1_RUN2_C01.mpr | \General - High-Throughput Polymer Electrolytes DIW\Database of polymer electrolytes\20240604_9_PEGMEA_1_PEGDA_10_Aerosil380_0to20_NaTFSI_100ppm_Inhibitor\06062024_G3_RUN3\2024_6_6_17_21_55_A1_RUN3_C01.mpr | \General - High-Throughput Polymer Electrolytes DIW\Database of polymer electrolytes\20240604_9_PEGMEA_1_PEGDA_10_Aerosil380_0to20_NaTFSI_100ppm_Inhibitor\06062024_G3_RUN4\2024_6_6_17_24_48_A1_RUN4_C01.mpr
| SSna_148 | 2024-06-04 | PCB print | 72 | 0.44 | PEGMEA | 550 | 0.9 | PEGDA | 250 | 0.1 | 3 | NA | NA | NaTFSI | 0 | aerosil 380 | 10 | PEGMEA | 550 | 0.9 | PEGDA | 250 | 0.1 | NA | NA | NaTFSI | 20 | aerosil 380 | 10 | 480 | 1 | 0 | NA | I-819 | 1 |  | 100 | NA | 0 | NA | NA | 0.75 | 0.83 | 0.81 | 0.028 | [7 empty] | \General - High-Throughput Polymer Electrolytes DIW\Database of polymer electrolytes\20240604_9_PEGMEA_1_PEGDA_10_Aerosil380_0to20_NaTFSI_100ppm_Inhibitor\06062024_H3_RUN1\2024_6_6_17_29_3_A1_RUN1_C01.mpr | \General - High-Throughput Polymer Electrolytes DIW\Database of polymer electrolytes\20240604_9_PEGMEA_1_PEGDA_10_Aerosil380_0to20_NaTFSI_100ppm_Inhibitor\06062024_H3_RUN2\2024_6_6_17_31_56_A1_RUN2_C01.mpr | \General - High-Throughput Polymer Electrolytes DIW\Database of polymer electrolytes\20240604_9_PEGMEA_1_PEGDA_10_Aerosil380_0to20_NaTFSI_100ppm_Inhibitor\06062024_H3_RUN3\2024_6_6_17_34_48_A1_RUN3_C01.mpr | \General - High-Throughput Polymer Electrolytes DIW\Database of polymer electrolytes\20240604_9_PEGMEA_1_PEGDA_10_Aerosil380_0to20_NaTFSI_100ppm_Inhibitor\06062024_H3_RUN4\2024_6_6_17_37_40_A1_RUN4_C01.mpr
| SSna_149 | 2024-06-10 | PCB print | 70 | 0.44 | PEGMEA | 550 | 0.9 | PEGDA | 250 | 0.1 | 3 | NA | NA | NaTFSI | 0 | aerosil 380 | 10 | PEGMEA | 550 | 0.9 | PEGDA | 250 | 0.1 | NA | NA | NaTFSI | 20 | aerosil 380 | 10 | 480 | 0 | 1 | NA | I-819 | 1 |  | 1600 | NA | 0 | NA | NA | 0.9 | 0.88 | 0.93 | 0.028 | [7 empty] | \General - High-Throughput Polymer Electrolytes DIW\Database of polymer electrolytes\20240610_9_PEGMEA_1_PEGDA_10_Aerosil380_0to20_NaTFSI_1600ppm_Inhibitor\06102024_A3_RUN1\2024_6_10_15_58_52_A1_RUN1_C01.mpr | \General - High-Throughput Polymer Electrolytes DIW\Database of polymer electrolytes\20240610_9_PEGMEA_1_PEGDA_10_Aerosil380_0to20_NaTFSI_1600ppm_Inhibitor\06102024_A3_RUN2\2024_6_10_16_1_44_A1_RUN2_C01.mpr
| SSna_150 | 2024-06-10 | PCB print | 70 | 0.44 | PEGMEA | 550 | 0.9 | PEGDA | 250 | 0.1 | 3 | NA | NA | NaTFSI | 0 | aerosil 380 | 10 | PEGMEA | 550 | 0.9 | PEGDA | 250 | 0.1 | NA | NA | NaTFSI | 20 | aerosil 380 | 10 | 480 | 0.1428571 | 0.8571429 | NA | I-819 | 1 |  | 1600 | NA | 0 | NA | NA | 0.69 | 0.65 | 0.56 | 0.028 | [7 empty] | \General - High-Throughput Polymer Electrolytes DIW\Database of polymer electrolytes\20240610_9_PEGMEA_1_PEGDA_10_Aerosil380_0to20_NaTFSI_1600ppm_Inhibitor\06102024_B3_RUN1\2024_6_10_16_8_3_A1_RUN1_C01.mpr | \General - High-Throughput Polymer Electrolytes DIW\Database of polymer electrolytes\20240610_9_PEGMEA_1_PEGDA_10_Aerosil380_0to20_NaTFSI_1600ppm_Inhibitor\06102024_B3_RUN2\2024_6_10_16_10_55_A1_RUN2_C01.mpr | \General - High-Throughput Polymer Electrolytes DIW\Database of polymer electrolytes\20240610_9_PEGMEA_1_PEGDA_10_Aerosil380_0to20_NaTFSI_1600ppm_Inhibitor\06102024_B3_RUN3\2024_6_10_16_13_48_A1_RUN3_C01.mpr | \General - High-Throughput Polymer Electrolytes DIW\Database of polymer electrolytes\20240610_9_PEGMEA_1_PEGDA_10_Aerosil380_0to20_NaTFSI_1600ppm_Inhibitor\06102024_B3_RUN4\2024_6_10_16_16_40_A1_RUN4_C01.mpr
| SSna_151 | 2024-06-10 | PCB print | 70 | 0.44 | PEGMEA | 550 | 0.9 | PEGDA | 250 | 0.1 | 3 | NA | NA | NaTFSI | 0 | aerosil 380 | 10 | PEGMEA | 550 | 0.9 | PEGDA | 250 | 0.1 | NA | NA | NaTFSI | 20 | aerosil 380 | 10 | 480 | 0.2857143 | 0.7142857 | NA | I-819 | 1 |  | 1600 | NA | 0 | NA | NA | 0.83 | 0.89 | 0.9 | 0.028 | [7 empty] | \General - High-Throughput Polymer Electrolytes DIW\Database of polymer electrolytes\20240610_9_PEGMEA_1_PEGDA_10_Aerosil380_0to20_NaTFSI_1600ppm_Inhibitor\06112024_C3_RUN1\2024_6_11_14_55_50_A1_RUN1_C01.mpr | \General - High-Throughput Polymer Electrolytes DIW\Database of polymer electrolytes\20240610_9_PEGMEA_1_PEGDA_10_Aerosil380_0to20_NaTFSI_1600ppm_Inhibitor\06112024_C3_RUN2\2024_6_11_14_58_43_A1_RUN2_C01.mpr | \General - High-Throughput Polymer Electrolytes DIW\Database of polymer electrolytes\20240610_9_PEGMEA_1_PEGDA_10_Aerosil380_0to20_NaTFSI_1600ppm_Inhibitor\06112024_C3_RUN3\2024_6_11_15_1_35_A1_RUN3_C01.mpr | \General - High-Throughput Polymer Electrolytes DIW\Database of polymer electrolytes\20240610_9_PEGMEA_1_PEGDA_10_Aerosil380_0to20_NaTFSI_1600ppm_Inhibitor\06112024_C3_RUN4\2024_6_11_15_4_27_A1_RUN4_C01.mpr
| SSna_152 | 2024-06-10 | PCB print | 70 | 0.44 | PEGMEA | 550 | 0.9 | PEGDA | 250 | 0.1 | 3 | NA | NA | NaTFSI | 0 | aerosil 380 | 10 | PEGMEA | 550 | 0.9 | PEGDA | 250 | 0.1 | NA | NA | NaTFSI | 20 | aerosil 380 | 10 | 480 | 0.4285714 | 0.5714286 | NA | I-819 | 1 |  | 1600 | NA | 0 | NA | NA | 0.87 | 0.91 | 0.88 | 0.028 | [7 empty] | \General - High-Throughput Polymer Electrolytes DIW\Database of polymer electrolytes\20240610_9_PEGMEA_1_PEGDA_10_Aerosil380_0to20_NaTFSI_1600ppm_Inhibitor\06112024_D3_RUN1\2024_6_11_15_14_23_A1_RUN1_C01.mpr | \General - High-Throughput Polymer Electrolytes DIW\Database of polymer electrolytes\20240610_9_PEGMEA_1_PEGDA_10_Aerosil380_0to20_NaTFSI_1600ppm_Inhibitor\06112024_D3_RUN2\2024_6_11_15_17_15_A1_RUN2_C01.mpr | \General - High-Throughput Polymer Electrolytes DIW\Database of polymer electrolytes\20240610_9_PEGMEA_1_PEGDA_10_Aerosil380_0to20_NaTFSI_1600ppm_Inhibitor\06112024_D3_RUN3\2024_6_11_15_20_7_A1_RUN3_C01.mpr | \General - High-Throughput Polymer Electrolytes DIW\Database of polymer electrolytes\20240610_9_PEGMEA_1_PEGDA_10_Aerosil380_0to20_NaTFSI_1600ppm_Inhibitor\06112024_D3_RUN4\2024_6_11_15_23_0_A1_RUN4_C01.mpr
| SSna_153 | 2024-06-10 | PCB print | 70 | 0.44 | PEGMEA | 550 | 0.9 | PEGDA | 250 | 0.1 | 3 | NA | NA | NaTFSI | 0 | aerosil 380 | 10 | PEGMEA | 550 | 0.9 | PEGDA | 250 | 0.1 | NA | NA | NaTFSI | 20 | aerosil 380 | 10 | 480 | 0.5714286 | 0.4285714 | NA | I-819 | 1 |  | 1600 | NA | 0 | NA | NA | 0.95 | 0.91 | 0.92 | 0.028 | [7 empty] | \General - High-Throughput Polymer Electrolytes DIW\Database of polymer electrolytes\20240610_9_PEGMEA_1_PEGDA_10_Aerosil380_0to20_NaTFSI_1600ppm_Inhibitor\06112024_E3_RUN1\2024_6_11_15_28_14_A1_RUN1_C01.mpr | \General - High-Throughput Polymer Electrolytes DIW\Database of polymer electrolytes\20240610_9_PEGMEA_1_PEGDA_10_Aerosil380_0to20_NaTFSI_1600ppm_Inhibitor\06112024_E3_RUN2\2024_6_11_15_31_6_A1_RUN2_C01.mpr | \General - High-Throughput Polymer Electrolytes DIW\Database of polymer electrolytes\20240610_9_PEGMEA_1_PEGDA_10_Aerosil380_0to20_NaTFSI_1600ppm_Inhibitor\06112024_E3_RUN3\2024_6_11_15_33_58_A1_RUN3_C01.mpr | \General - High-Throughput Polymer Electrolytes DIW\Database of polymer electrolytes\20240610_9_PEGMEA_1_PEGDA_10_Aerosil380_0to20_NaTFSI_1600ppm_Inhibitor\06112024_E3_RUN4\2024_6_11_15_36_51_A1_RUN4_C01.mpr
| SSna_154 | 2024-06-10 | PCB print | 70 | 0.44 | PEGMEA | 550 | 0.9 | PEGDA | 250 | 0.1 | 3 | NA | NA | NaTFSI | 0 | aerosil 380 | 10 | PEGMEA | 550 | 0.9 | PEGDA | 250 | 0.1 | NA | NA | NaTFSI | 20 | aerosil 380 | 10 | 480 | 0.7142857 | 0.2857143 | NA | I-819 | 1 |  | 1600 | NA | 0 | NA | NA | 0.93 | 0.96 | 0.91 | 0.028 | [7 empty] | \General - High-Throughput Polymer Electrolytes DIW\Database of polymer electrolytes\20240610_9_PEGMEA_1_PEGDA_10_Aerosil380_0to20_NaTFSI_1600ppm_Inhibitor\06112024_F3_RUN1\2024_6_11_15_42_1_A1_RUN1_C01.mpr | \General - High-Throughput Polymer Electrolytes DIW\Database of polymer electrolytes\20240610_9_PEGMEA_1_PEGDA_10_Aerosil380_0to20_NaTFSI_1600ppm_Inhibitor\06112024_F3_RUN2\2024_6_11_15_44_54_A1_RUN2_C01.mpr | \General - High-Throughput Polymer Electrolytes DIW\Database of polymer electrolytes\20240610_9_PEGMEA_1_PEGDA_10_Aerosil380_0to20_NaTFSI_1600ppm_Inhibitor\06112024_F3_RUN3\2024_6_11_15_47_46_A1_RUN3_C01.mpr | \General - High-Throughput Polymer Electrolytes DIW\Database of polymer electrolytes\20240610_9_PEGMEA_1_PEGDA_10_Aerosil380_0to20_NaTFSI_1600ppm_Inhibitor\06112024_F3_RUN4\2024_6_11_15_50_38_A1_RUN4_C01.mpr
| SSna_155 | 2024-06-10 | PCB print | 70 | 0.44 | PEGMEA | 550 | 0.9 | PEGDA | 250 | 0.1 | 3 | NA | NA | NaTFSI | 0 | aerosil 380 | 10 | PEGMEA | 550 | 0.9 | PEGDA | 250 | 0.1 | NA | NA | NaTFSI | 20 | aerosil 380 | 10 | 480 | 0.8571429 | 0.1428571 | NA | I-819 | 1 |  | 1600 | NA | 0 | NA | NA | 1.08 | 1.05 | 1.15 | 0.028 | [7 empty] | \General - High-Throughput Polymer Electrolytes DIW\Database of polymer electrolytes\20240610_9_PEGMEA_1_PEGDA_10_Aerosil380_0to20_NaTFSI_1600ppm_Inhibitor\06112024_G3_RUN1\2024_6_11_15_54_31_A1_RUN1_C01.mpr | \General - High-Throughput Polymer Electrolytes DIW\Database of polymer electrolytes\20240610_9_PEGMEA_1_PEGDA_10_Aerosil380_0to20_NaTFSI_1600ppm_Inhibitor\06112024_G3_RUN2\2024_6_11_15_57_23_A1_RUN2_C01.mpr | \General - High-Throughput Polymer Electrolytes DIW\Database of polymer electrolytes\20240610_9_PEGMEA_1_PEGDA_10_Aerosil380_0to20_NaTFSI_1600ppm_Inhibitor\06112024_G3_RUN3\2024_6_11_16_0_15_A1_RUN3_C01.mpr | \General - High-Throughput Polymer Electrolytes DIW\Database of polymer electrolytes\20240610_9_PEGMEA_1_PEGDA_10_Aerosil380_0to20_NaTFSI_1600ppm_Inhibitor\06112024_G3_RUN4\2024_6_11_16_3_7_A1_RUN4_C01.mpr
| SSna_156 | 2024-06-10 | PCB print | 70 | 0.44 | PEGMEA | 550 | 0.9 | PEGDA | 250 | 0.1 | 3 | NA | NA | NaTFSI | 0 | aerosil 380 | 10 | PEGMEA | 550 | 0.9 | PEGDA | 250 | 0.1 | NA | NA | NaTFSI | 20 | aerosil 380 | 10 | 480 | 1 | 0 | NA | I-819 | 1 |  | 1600 | NA | 0 | NA | NA | 0.54 | 0.55 | 0.51 | 0.028 | [7 empty] | \General - High-Throughput Polymer Electrolytes DIW\Database of polymer electrolytes\20240610_9_PEGMEA_1_PEGDA_10_Aerosil380_0to20_NaTFSI_1600ppm_Inhibitor\06112024_H3_RUN1\2024_6_11_16_49_0_A1_RUN1_C01.mpr | \General - High-Throughput Polymer Electrolytes DIW\Database of polymer electrolytes\20240610_9_PEGMEA_1_PEGDA_10_Aerosil380_0to20_NaTFSI_1600ppm_Inhibitor\06112024_H3_RUN2\2024_6_11_16_51_52_A1_RUN2_C01.mpr | \General - High-Throughput Polymer Electrolytes DIW\Database of polymer electrolytes\20240610_9_PEGMEA_1_PEGDA_10_Aerosil380_0to20_NaTFSI_1600ppm_Inhibitor\06112024_H3_RUN3\2024_6_11_16_54_45_A1_RUN3_C01.mpr | \General - High-Throughput Polymer Electrolytes DIW\Database of polymer electrolytes\20240610_9_PEGMEA_1_PEGDA_10_Aerosil380_0to20_NaTFSI_1600ppm_Inhibitor\06112024_H3_RUN4\2024_6_11_16_57_37_A1_RUN4_C01.mpr
| SSna_157 | 2024-06-10 | PCB print | 70 | 0.44 | PEGMEA | 550 | 0.9 | PEGDA | 250 | 0.1 | 3 | NA | NA | NaTFSI | 0 | aerosil 380 | 10 | PEGMEA | 550 | 0.9 | PEGDA | 250 | 0.1 | NA | NA | NaTFSI | 20 | aerosil 380 | 10 | 480 | 0 | 1 | NA | I-819 | 1 |  | 1600 | NA | 0 | NA | NA | 0.75 | 0.83 | 0.85 | 0.028 | [7 empty] | \General - High-Throughput Polymer Electrolytes DIW\Database of polymer electrolytes\20240610_9_PEGMEA_1_PEGDA_10_Aerosil380_0to20_NaTFSI_1600ppm_Inhibitor\06112024_A4_RUN1\2024_6_11_17_1_54_A1_RUN1_C01.mpr | \General - High-Throughput Polymer Electrolytes DIW\Database of polymer electrolytes\20240610_9_PEGMEA_1_PEGDA_10_Aerosil380_0to20_NaTFSI_1600ppm_Inhibitor\06112024_A4_RUN2\2024_6_11_17_4_47_A1_RUN2_C01.mpr | \General - High-Throughput Polymer Electrolytes DIW\Database of polymer electrolytes\20240610_9_PEGMEA_1_PEGDA_10_Aerosil380_0to20_NaTFSI_1600ppm_Inhibitor\06112024_A4_RUN3\2024_6_11_17_7_39_A1_RUN3_C01.mpr | \General - High-Throughput Polymer Electrolytes DIW\Database of polymer electrolytes\20240610_9_PEGMEA_1_PEGDA_10_Aerosil380_0to20_NaTFSI_1600ppm_Inhibitor\06112024_A4_RUN4\2024_6_11_17_10_31_A1_RUN4_C01.mpr
| SSna_158 | 2024-06-10 | PCB print | 70 | 0.44 | PEGMEA | 550 | 0.9 | PEGDA | 250 | 0.1 | 3 | NA | NA | NaTFSI | 0 | aerosil 380 | 10 | PEGMEA | 550 | 0.9 | PEGDA | 250 | 0.1 | NA | NA | NaTFSI | 20 | aerosil 380 | 10 | 480 | 0.1428571 | 0.8571429 | NA | I-819 | 1 |  | 1600 | NA | 0 | NA | NA | 0.85 | 0.87 | 0.82 | 0.028 | [7 empty] | \General - High-Throughput Polymer Electrolytes DIW\Database of polymer electrolytes\20240610_9_PEGMEA_1_PEGDA_10_Aerosil380_0to20_NaTFSI_1600ppm_Inhibitor\06112024_B4_RUN1\2024_6_11_17_14_24_A1_RUN1_C01.mpr | \General - High-Throughput Polymer Electrolytes DIW\Database of polymer electrolytes\20240610_9_PEGMEA_1_PEGDA_10_Aerosil380_0to20_NaTFSI_1600ppm_Inhibitor\06112024_B4_RUN2\2024_6_11_17_17_17_A1_RUN2_C01.mpr | \General - High-Throughput Polymer Electrolytes DIW\Database of polymer electrolytes\20240610_9_PEGMEA_1_PEGDA_10_Aerosil380_0to20_NaTFSI_1600ppm_Inhibitor\06112024_B4_RUN3\2024_6_11_17_20_9_A1_RUN3_C01.mpr | \General - High-Throughput Polymer Electrolytes DIW\Database of polymer electrolytes\20240610_9_PEGMEA_1_PEGDA_10_Aerosil380_0to20_NaTFSI_1600ppm_Inhibitor\06112024_B4_RUN4\2024_6_11_17_23_1_A1_RUN4_C01.mpr
| SSna_159 | 2024-06-10 | PCB print | 70 | 0.44 | PEGMEA | 550 | 0.9 | PEGDA | 250 | 0.1 | 3 | NA | NA | NaTFSI | 0 | aerosil 380 | 10 | PEGMEA | 550 | 0.9 | PEGDA | 250 | 0.1 | NA | NA | NaTFSI | 20 | aerosil 380 | 10 | 480 | 0.2857143 | 0.7142857 | NA | I-819 | 1 |  | 1600 | NA | 0 | NA | NA | 0.94 | 0.92 | 0.97 | 0.028 | [7 empty] | \General - High-Throughput Polymer Electrolytes DIW\Database of polymer electrolytes\20240610_9_PEGMEA_1_PEGDA_10_Aerosil380_0to20_NaTFSI_1600ppm_Inhibitor\06122024_C4_RUN1\2024_6_11_17_27_18_A1_RUN1_C01.mpr | \General - High-Throughput Polymer Electrolytes DIW\Database of polymer electrolytes\20240610_9_PEGMEA_1_PEGDA_10_Aerosil380_0to20_NaTFSI_1600ppm_Inhibitor\06122024_C4_RUN2\2024_6_11_17_30_10_A1_RUN2_C01.mpr | \General - High-Throughput Polymer Electrolytes DIW\Database of polymer electrolytes\20240610_9_PEGMEA_1_PEGDA_10_Aerosil380_0to20_NaTFSI_1600ppm_Inhibitor\06122024_C4_RUN3\2024_6_11_17_33_2_A1_RUN3_C01.mpr | \General - High-Throughput Polymer Electrolytes DIW\Database of polymer electrolytes\20240610_9_PEGMEA_1_PEGDA_10_Aerosil380_0to20_NaTFSI_1600ppm_Inhibitor\06122024_C4_RUN4\2024_6_11_17_35_54_A1_RUN4_C01.mpr
| SSna_160 | 2024-06-10 | PCB print | 70 | 0.44 | PEGMEA | 550 | 0.9 | PEGDA | 250 | 0.1 | 3 | NA | NA | NaTFSI | 0 | aerosil 380 | 10 | PEGMEA | 550 | 0.9 | PEGDA | 250 | 0.1 | NA | NA | NaTFSI | 20 | aerosil 380 | 10 | 480 | 0.4285714 | 0.5714286 | NA | I-819 | 1 |  | 1600 | NA | 0 | NA | NA | 0.81 | 0.88 | 0.86 | 0.028 | [7 empty] | \General - High-Throughput Polymer Electrolytes DIW\Database of polymer electrolytes\20240610_9_PEGMEA_1_PEGDA_10_Aerosil380_0to20_NaTFSI_1600ppm_Inhibitor\06122024_D4_RUN1\2024_6_12_10_59_51_A1_RUN1_C01.mpr | \General - High-Throughput Polymer Electrolytes DIW\Database of polymer electrolytes\20240610_9_PEGMEA_1_PEGDA_10_Aerosil380_0to20_NaTFSI_1600ppm_Inhibitor\06122024_D4_RUN2\2024_6_12_11_2_44_A1_RUN2_C01.mpr | \General - High-Throughput Polymer Electrolytes DIW\Database of polymer electrolytes\20240610_9_PEGMEA_1_PEGDA_10_Aerosil380_0to20_NaTFSI_1600ppm_Inhibitor\06122024_D4_RUN3\2024_6_12_11_5_36_A1_RUN3_C01.mpr
| SSna_161 | 2024-06-10 | PCB print | 70 | 0.44 | PEGMEA | 550 | 0.9 | PEGDA | 250 | 0.1 | 3 | NA | NA | NaTFSI | 0 | aerosil 380 | 10 | PEGMEA | 550 | 0.9 | PEGDA | 250 | 0.1 | NA | NA | NaTFSI | 20 | aerosil 380 | 10 | 480 | 0.5714286 | 0.4285714 | NA | I-819 | 1 |  | 1600 | NA | 0 | NA | NA | 0.87 | 0.84 | 0.83 | 0.028 | [7 empty] | \General - High-Throughput Polymer Electrolytes DIW\Database of polymer electrolytes\20240610_9_PEGMEA_1_PEGDA_10_Aerosil380_0to20_NaTFSI_1600ppm_Inhibitor\06122024_E4_RUN1\2024_6_12_11_14_38_A1_RUN1_C01.mpr | \General - High-Throughput Polymer Electrolytes DIW\Database of polymer electrolytes\20240610_9_PEGMEA_1_PEGDA_10_Aerosil380_0to20_NaTFSI_1600ppm_Inhibitor\06122024_E4_RUN2\2024_6_12_11_17_30_A1_RUN2_C01.mpr | \General - High-Throughput Polymer Electrolytes DIW\Database of polymer electrolytes\20240610_9_PEGMEA_1_PEGDA_10_Aerosil380_0to20_NaTFSI_1600ppm_Inhibitor\06122024_E4_RUN3\2024_6_12_11_20_22_A1_RUN3_C01.mpr | \General - High-Throughput Polymer Electrolytes DIW\Database of polymer electrolytes\20240610_9_PEGMEA_1_PEGDA_10_Aerosil380_0to20_NaTFSI_1600ppm_Inhibitor\06122024_E4_RUN4\2024_6_12_11_23_14_A1_RUN4_C01.mpr
| SSna_162 | 2024-06-10 | PCB print | 70 | 0.44 | PEGMEA | 550 | 0.9 | PEGDA | 250 | 0.1 | 3 | NA | NA | NaTFSI | 0 | aerosil 380 | 10 | PEGMEA | 550 | 0.9 | PEGDA | 250 | 0.1 | NA | NA | NaTFSI | 20 | aerosil 380 | 10 | 480 | 0.7142857 | 0.2857143 | NA | I-819 | 1 |  | 1600 | NA | 0 | NA | NA | 0.95 | 0.9 | 0.94 | 0.028 | [7 empty] | \General - High-Throughput Polymer Electrolytes DIW\Database of polymer electrolytes\20240610_9_PEGMEA_1_PEGDA_10_Aerosil380_0to20_NaTFSI_1600ppm_Inhibitor\06122024_F4_RUN1\2024_6_12_13_46_28_A1_RUN1_C01.mpr | \General - High-Throughput Polymer Electrolytes DIW\Database of polymer electrolytes\20240610_9_PEGMEA_1_PEGDA_10_Aerosil380_0to20_NaTFSI_1600ppm_Inhibitor\06122024_F4_RUN2\2024_6_12_13_49_20_A1_RUN2_C01.mpr | \General - High-Throughput Polymer Electrolytes DIW\Database of polymer electrolytes\20240610_9_PEGMEA_1_PEGDA_10_Aerosil380_0to20_NaTFSI_1600ppm_Inhibitor\06122024_F4_RUN3\2024_6_12_13_52_12_A1_RUN3_C01.mpr | \General - High-Throughput Polymer Electrolytes DIW\Database of polymer electrolytes\20240610_9_PEGMEA_1_PEGDA_10_Aerosil380_0to20_NaTFSI_1600ppm_Inhibitor\06122024_F4_RUN4\2024_6_12_13_55_5_A1_RUN4_C01.mpr
| SSna_163 | 2024-06-10 | PCB print | 70 | 0.44 | PEGMEA | 550 | 0.9 | PEGDA | 250 | 0.1 | 3 | NA | NA | NaTFSI | 0 | aerosil 380 | 10 | PEGMEA | 550 | 0.9 | PEGDA | 250 | 0.1 | NA | NA | NaTFSI | 20 | aerosil 380 | 10 | 480 | 0.8571429 | 0.1428571 | NA | I-819 | 1 |  | 1600 | NA | 0 | NA | NA | 0.85 | 0.8 | 0.75 | 0.028 | [7 empty] | \General - High-Throughput Polymer Electrolytes DIW\Database of polymer electrolytes\20240610_9_PEGMEA_1_PEGDA_10_Aerosil380_0to20_NaTFSI_1600ppm_Inhibitor\06122024_G4_RUN1\2024_6_12_14_0_0_A1_RUN1_C01.mpr | \General - High-Throughput Polymer Electrolytes DIW\Database of polymer electrolytes\20240610_9_PEGMEA_1_PEGDA_10_Aerosil380_0to20_NaTFSI_1600ppm_Inhibitor\06122024_G4_RUN2\2024_6_12_14_2_52_A1_RUN2_C01.mpr | \General - High-Throughput Polymer Electrolytes DIW\Database of polymer electrolytes\20240610_9_PEGMEA_1_PEGDA_10_Aerosil380_0to20_NaTFSI_1600ppm_Inhibitor\06122024_G4_RUN3\2024_6_12_14_5_44_A1_RUN3_C01.mpr | \General - High-Throughput Polymer Electrolytes DIW\Database of polymer electrolytes\20240610_9_PEGMEA_1_PEGDA_10_Aerosil380_0to20_NaTFSI_1600ppm_Inhibitor\06122024_G4_RUN4\2024_6_12_14_8_36_A1_RUN4_C01.mpr
| SSna_164 | 2024-06-10 | PCB print | 70 | 0.44 | PEGMEA | 550 | 0.9 | PEGDA | 250 | 0.1 | 3 | NA | NA | NaTFSI | 0 | aerosil 380 | 10 | PEGMEA | 550 | 0.9 | PEGDA | 250 | 0.1 | NA | NA | NaTFSI | 20 | aerosil 380 | 10 | 480 | 1 | 0 | NA | I-819 | 1 |  | 1600 | NA | 0 | NA | NA | 0.86 | 0.85 | 0.9 | 0.028 | [6 empty] | sample leaked | [10 empty] | 15
| SSna_165 | 2024-06-27 | PCB print | 71 | 0.4 | PEGMEA | 550 | 0.9 | PEGDA | 250 | 0.1 | 3 | NA | NA | LiTFSI | 10 | aerosil 380 | 15 | PEGMEA | 550 | 0.9 | PEGDA | 250 | 0.1 | NA | NA | LiTFSI | 10 | aerosil 380 | 0 | 480 | 0 | 1 | NA | I-819 | 1 |  | 100 | NA | 0 | NA | NA | 0.52 | 0.48 | 0.69 | 0.028
| SSna_166 | 2024-06-27 | PCB print | 71 | 0.4 | PEGMEA | 550 | 0.9 | PEGDA | 250 | 0.1 | 3 | NA | NA | LiTFSI | 10 | aerosil 380 | 15 | PEGMEA | 550 | 0.9 | PEGDA | 250 | 0.1 | NA | NA | LiTFSI | 10 | aerosil 380 | 0 | 480 | 0.1428571 | 0.8571429 | NA | I-819 | 1 |  | 100 | NA | 0 | NA | NA | 0.65 | 0.62 | 0.68 | 0.028
| SSna_167 | 2024-06-27 | PCB print | 71 | 0.4 | PEGMEA | 550 | 0.9 | PEGDA | 250 | 0.1 | 3 | NA | NA | LiTFSI | 10 | aerosil 380 | 15 | PEGMEA | 550 | 0.9 | PEGDA | 250 | 0.1 | NA | NA | LiTFSI | 10 | aerosil 380 | 0 | 480 | 0.2857143 | 0.7142857 | NA | I-819 | 1 |  | 100 | NA | 0 | NA | NA | 0.89 | 0.79 | 0.72 | 0.028
| SSna_168 | 2024-06-27 | PCB print | 71 | 0.4 | PEGMEA | 550 | 0.9 | PEGDA | 250 | 0.1 | 3 | NA | NA | LiTFSI | 10 | aerosil 380 | 15 | PEGMEA | 550 | 0.9 | PEGDA | 250 | 0.1 | NA | NA | LiTFSI | 10 | aerosil 380 | 0 | 480 | 0.4285714 | 0.5714286 | NA | I-819 | 1 |  | 100 | NA | 0 | NA | NA | 0.89 | 0.92 | 0.9 | 0.028
| SSna_169 | 2024-06-27 | PCB print | 71 | 0.4 | PEGMEA | 550 | 0.9 | PEGDA | 250 | 0.1 | 3 | NA | NA | LiTFSI | 10 | aerosil 380 | 15 | PEGMEA | 550 | 0.9 | PEGDA | 250 | 0.1 | NA | NA | LiTFSI | 10 | aerosil 380 | 0 | 480 | 0.5714286 | 0.4285714 | NA | I-819 | 1 |  | 100 | NA | 0 | NA | NA | 1.03 | 0.97 | 0.8 | 0.028
| SSna_170 | 2024-06-27 | PCB print | 71 | 0.4 | PEGMEA | 550 | 0.9 | PEGDA | 250 | 0.1 | 3 | NA | NA | LiTFSI | 10 | aerosil 380 | 15 | PEGMEA | 550 | 0.9 | PEGDA | 250 | 0.1 | NA | NA | LiTFSI | 10 | aerosil 380 | 0 | 480 | 0.7142857 | 0.2857143 | NA | I-819 | 1 |  | 100 | NA | 0 | NA | NA | 0.89 | 0.85 | 0.87 | 0.028
| SSna_171 | 2024-06-27 | PCB print | 71 | 0.4 | PEGMEA | 550 | 0.9 | PEGDA | 250 | 0.1 | 3 | NA | NA | LiTFSI | 10 | aerosil 380 | 15 | PEGMEA | 550 | 0.9 | PEGDA | 250 | 0.1 | NA | NA | LiTFSI | 10 | aerosil 380 | 0 | 480 | 0.8571429 | 0.1428571 | NA | I-819 | 1 |  | 100 | NA | 0 | NA | NA | 1.03 | 0.97 | 0.89 | 0.028
| SSna_172 | 2024-06-27 | PCB print | 71 | 0.4 | PEGMEA | 550 | 0.9 | PEGDA | 250 | 0.1 | 3 | NA | NA | LiTFSI | 10 | aerosil 380 | 15 | PEGMEA | 550 | 0.9 | PEGDA | 250 | 0.1 | NA | NA | LiTFSI | 10 | aerosil 380 | 0 | 480 | 1 | 0 | NA | I-819 | 1 |  | 100 | NA | 0 | NA | NA | 0.91 | 0.73 | 0.76 | 0.028
| SSna_173 | 2024-07-02 | PCB print | 69 | 0.39 | PEGMEA | 550 | 0.9 | PEGDA | 250 | 0.1 | 3 | NA | NA | LiTFSI | 10 | aerosil 380 | 15 | PEGMEA | 550 | 0.9 | PEGDA | 250 | 0.1 | NA | NA | LiTFSI | 10 | aerosil 380 | 0 | 480 | 0 | 1 | NA | I-819 | 1 |  | 100 | NA | 0 | NA | NA | 1.89 | 1.64 | 1.49 | 0.028 | [7 empty] | \General - High-Throughput Polymer Electrolytes DIW\Database of polymer electrolytes\20240702_9_PEGMEA_1_PEGDA_0to15_Aerosil380_10_LiTFSI_100ppm_Inhibitor\07022024_A3_RUN1\2024_7_2_15_23_39_A1_RUN1_C01.mpr | \General - High-Throughput Polymer Electrolytes DIW\Database of polymer electrolytes\20240702_9_PEGMEA_1_PEGDA_0to15_Aerosil380_10_LiTFSI_100ppm_Inhibitor\07022024_A3_RUN2\2024_7_2_15_26_32_A1_RUN2_C01.mpr | \General - High-Throughput Polymer Electrolytes DIW\Database of polymer electrolytes\20240702_9_PEGMEA_1_PEGDA_0to15_Aerosil380_10_LiTFSI_100ppm_Inhibitor\07022024_A3_RUN3\2024_7_2_15_29_24_A1_RUN3_C01.mpr | \General - High-Throughput Polymer Electrolytes DIW\Database of polymer electrolytes\20240702_9_PEGMEA_1_PEGDA_0to15_Aerosil380_10_LiTFSI_100ppm_Inhibitor\07022024_A3_RUN4\2024_7_2_15_32_16_A1_RUN4_C01.mpr
| SSna_174 | 2024-07-02 | PCB print | 69 | 0.39 | PEGMEA | 550 | 0.9 | PEGDA | 250 | 0.1 | 3 | NA | NA | LiTFSI | 10 | aerosil 380 | 15 | PEGMEA | 550 | 0.9 | PEGDA | 250 | 0.1 | NA | NA | LiTFSI | 10 | aerosil 380 | 0 | 480 | 0.1428571 | 0.8571429 | NA | I-819 | 1 |  | 100 | NA | 0 | NA | NA | 0.96 | 1.01 | 0.97 | 0.028 | [7 empty] | \General - High-Throughput Polymer Electrolytes DIW\Database of polymer electrolytes\20240702_9_PEGMEA_1_PEGDA_0to15_Aerosil380_10_LiTFSI_100ppm_Inhibitor\07022024_B3_RUN1\2024_7_2_15_39_36_A1_RUN1_C01.mpr | \General - High-Throughput Polymer Electrolytes DIW\Database of polymer electrolytes\20240702_9_PEGMEA_1_PEGDA_0to15_Aerosil380_10_LiTFSI_100ppm_Inhibitor\07022024_B3_RUN2\2024_7_2_15_42_29_A1_RUN2_C01.mpr | \General - High-Throughput Polymer Electrolytes DIW\Database of polymer electrolytes\20240702_9_PEGMEA_1_PEGDA_0to15_Aerosil380_10_LiTFSI_100ppm_Inhibitor\07022024_B3_RUN3\2024_7_2_15_45_21_A1_RUN3_C01.mpr | \General - High-Throughput Polymer Electrolytes DIW\Database of polymer electrolytes\20240702_9_PEGMEA_1_PEGDA_0to15_Aerosil380_10_LiTFSI_100ppm_Inhibitor\07022024_B3_RUN4\2024_7_2_15_48_13_A1_RUN4_C01.mpr
| SSna_175 | 2024-07-02 | PCB print | 69 | 0.39 | PEGMEA | 550 | 0.9 | PEGDA | 250 | 0.1 | 3 | NA | NA | LiTFSI | 10 | aerosil 380 | 15 | PEGMEA | 550 | 0.9 | PEGDA | 250 | 0.1 | NA | NA | LiTFSI | 10 | aerosil 380 | 0 | 480 | 0.2857143 | 0.7142857 | NA | I-819 | 1 |  | 100 | NA | 0 | NA | NA | 0.8 | 0.91 | 0.86 | 0.028 | [7 empty] | \General - High-Throughput Polymer Electrolytes DIW\Database of polymer electrolytes\20240702_9_PEGMEA_1_PEGDA_0to15_Aerosil380_10_LiTFSI_100ppm_Inhibitor\07022024_C3_RUN1\2024_7_2_15_53_16_A1_RUN1_C01.mpr | \General - High-Throughput Polymer Electrolytes DIW\Database of polymer electrolytes\20240702_9_PEGMEA_1_PEGDA_0to15_Aerosil380_10_LiTFSI_100ppm_Inhibitor\07022024_C3_RUN2\2024_7_2_15_56_8_A1_RUN2_C01.mpr | \General - High-Throughput Polymer Electrolytes DIW\Database of polymer electrolytes\20240702_9_PEGMEA_1_PEGDA_0to15_Aerosil380_10_LiTFSI_100ppm_Inhibitor\07022024_C3_RUN3\2024_7_2_15_59_0_A1_RUN3_C01.mpr | \General - High-Throughput Polymer Electrolytes DIW\Database of polymer electrolytes\20240702_9_PEGMEA_1_PEGDA_0to15_Aerosil380_10_LiTFSI_100ppm_Inhibitor\07022024_C3_RUN4\2024_7_2_16_1_53_A1_RUN4_C01.mpr
| SSna_176 | 2024-07-02 | PCB print | 69 | 0.39 | PEGMEA | 550 | 0.9 | PEGDA | 250 | 0.1 | 3 | NA | NA | LiTFSI | 10 | aerosil 380 | 15 | PEGMEA | 550 | 0.9 | PEGDA | 250 | 0.1 | NA | NA | LiTFSI | 10 | aerosil 380 | 0 | 480 | 0.4285714 | 0.5714286 | NA | I-819 | 1 |  | 100 | NA | 0 | NA | NA | 0.87 | 0.93 | 1.02 | 0.028 | [7 empty] | \General - High-Throughput Polymer Electrolytes DIW\Database of polymer electrolytes\20240702_9_PEGMEA_1_PEGDA_0to15_Aerosil380_10_LiTFSI_100ppm_Inhibitor\07022024_D3_RUN1\2024_7_2_16_9_15_A1_RUN1_C01.mpr | \General - High-Throughput Polymer Electrolytes DIW\Database of polymer electrolytes\20240702_9_PEGMEA_1_PEGDA_0to15_Aerosil380_10_LiTFSI_100ppm_Inhibitor\07022024_D3_RUN2\2024_7_2_16_12_7_A1_RUN2_C01.mpr | \General - High-Throughput Polymer Electrolytes DIW\Database of polymer electrolytes\20240702_9_PEGMEA_1_PEGDA_0to15_Aerosil380_10_LiTFSI_100ppm_Inhibitor\07022024_D3_RUN3\2024_7_2_16_14_59_A1_RUN3_C01.mpr | \General - High-Throughput Polymer Electrolytes DIW\Database of polymer electrolytes\20240702_9_PEGMEA_1_PEGDA_0to15_Aerosil380_10_LiTFSI_100ppm_Inhibitor\07022024_D3_RUN4\2024_7_2_16_17_51_A1_RUN4_C01.mpr
| SSna_177 | 2024-07-02 | PCB print | 69 | 0.39 | PEGMEA | 550 | 0.9 | PEGDA | 250 | 0.1 | 3 | NA | NA | LiTFSI | 10 | aerosil 380 | 15 | PEGMEA | 550 | 0.9 | PEGDA | 250 | 0.1 | NA | NA | LiTFSI | 10 | aerosil 380 | 0 | 480 | 0.5714286 | 0.4285714 | NA | I-819 | 1 |  | 100 | NA | 0 | NA | NA | 0.91 | 0.92 | 0.92 | 0.028 | [7 empty] | \General - High-Throughput Polymer Electrolytes DIW\Database of polymer electrolytes\20240702_9_PEGMEA_1_PEGDA_0to15_Aerosil380_10_LiTFSI_100ppm_Inhibitor\07032024_E3_RUN1\2024_7_3_12_13_40_A1_RUN1_C01.mpr | \General - High-Throughput Polymer Electrolytes DIW\Database of polymer electrolytes\20240702_9_PEGMEA_1_PEGDA_0to15_Aerosil380_10_LiTFSI_100ppm_Inhibitor\07032024_E3_RUN2\2024_7_3_12_16_32_A1_RUN2_C01.mpr | \General - High-Throughput Polymer Electrolytes DIW\Database of polymer electrolytes\20240702_9_PEGMEA_1_PEGDA_0to15_Aerosil380_10_LiTFSI_100ppm_Inhibitor\07032024_E3_RUN3\2024_7_3_12_19_25_A1_RUN3_C01.mpr | \General - High-Throughput Polymer Electrolytes DIW\Database of polymer electrolytes\20240702_9_PEGMEA_1_PEGDA_0to15_Aerosil380_10_LiTFSI_100ppm_Inhibitor\07032024_E3_RUN4\2024_7_3_12_22_17_A1_RUN4_C01.mpr
| SSna_178 | 2024-07-02 | PCB print | 69 | 0.39 | PEGMEA | 550 | 0.9 | PEGDA | 250 | 0.1 | 3 | NA | NA | LiTFSI | 10 | aerosil 380 | 15 | PEGMEA | 550 | 0.9 | PEGDA | 250 | 0.1 | NA | NA | LiTFSI | 10 | aerosil 380 | 0 | 480 | 0.7142857 | 0.2857143 | NA | I-819 | 1 |  | 100 | NA | 0 | NA | NA | 1 | 1.02 | 1.04 | 0.028 | [7 empty] | \General - High-Throughput Polymer Electrolytes DIW\Database of polymer electrolytes\20240702_9_PEGMEA_1_PEGDA_0to15_Aerosil380_10_LiTFSI_100ppm_Inhibitor\07032024_F3_RUN1\2024_7_3_12_25_11_B1_RUN1_C01.mpr | \General - High-Throughput Polymer Electrolytes DIW\Database of polymer electrolytes\20240702_9_PEGMEA_1_PEGDA_0to15_Aerosil380_10_LiTFSI_100ppm_Inhibitor\07032024_F3_RUN2\2024_7_3_12_28_3_B1_RUN2_C01.mpr | \General - High-Throughput Polymer Electrolytes DIW\Database of polymer electrolytes\20240702_9_PEGMEA_1_PEGDA_0to15_Aerosil380_10_LiTFSI_100ppm_Inhibitor\07032024_F3_RUN3\2024_7_3_12_30_56_B1_RUN3_C01.mpr | \General - High-Throughput Polymer Electrolytes DIW\Database of polymer electrolytes\20240702_9_PEGMEA_1_PEGDA_0to15_Aerosil380_10_LiTFSI_100ppm_Inhibitor\07032024_F3_RUN4\2024_7_3_12_33_48_B1_RUN4_C01.mpr
| SSna_179 | 2024-07-02 | PCB print | 69 | 0.39 | PEGMEA | 550 | 0.9 | PEGDA | 250 | 0.1 | 3 | NA | NA | LiTFSI | 10 | aerosil 380 | 15 | PEGMEA | 550 | 0.9 | PEGDA | 250 | 0.1 | NA | NA | LiTFSI | 10 | aerosil 380 | 0 | 480 | 0.8571429 | 0.1428571 | NA | I-819 | 1 |  | 100 | NA | 0 | NA | NA | 0.92 | 0.96 | 0.98 | 0.028 | [7 empty] | \General - High-Throughput Polymer Electrolytes DIW\Database of polymer electrolytes\20240702_9_PEGMEA_1_PEGDA_0to15_Aerosil380_10_LiTFSI_100ppm_Inhibitor\07032024_G3_RUN1\2024_7_3_12_36_42_C1_RUN1_C01.mpr | \General - High-Throughput Polymer Electrolytes DIW\Database of polymer electrolytes\20240702_9_PEGMEA_1_PEGDA_0to15_Aerosil380_10_LiTFSI_100ppm_Inhibitor\07032024_G3_RUN2\2024_7_3_12_39_34_C1_RUN2_C01.mpr | \General - High-Throughput Polymer Electrolytes DIW\Database of polymer electrolytes\20240702_9_PEGMEA_1_PEGDA_0to15_Aerosil380_10_LiTFSI_100ppm_Inhibitor\07032024_G3_RUN3\2024_7_3_12_42_27_C1_RUN3_C01.mpr | \General - High-Throughput Polymer Electrolytes DIW\Database of polymer electrolytes\20240702_9_PEGMEA_1_PEGDA_0to15_Aerosil380_10_LiTFSI_100ppm_Inhibitor\07032024_G3_RUN4\2024_7_3_12_45_19_C1_RUN4_C01.mpr
| SSna_180 | 2024-07-02 | PCB print | 69 | 0.39 | PEGMEA | 550 | 0.9 | PEGDA | 250 | 0.1 | 3 | NA | NA | LiTFSI | 10 | aerosil 380 | 15 | PEGMEA | 550 | 0.9 | PEGDA | 250 | 0.1 | NA | NA | LiTFSI | 10 | aerosil 380 | 0 | 480 | 1 | 0 | NA | I-819 | 1 |  | 100 | NA | 0 | NA | NA | 0.89 | 0.97 | 1.01 | 0.028 | [7 empty] | \General - High-Throughput Polymer Electrolytes DIW\Database of polymer electrolytes\20240702_9_PEGMEA_1_PEGDA_0to15_Aerosil380_10_LiTFSI_100ppm_Inhibitor\07032024_H3_RUN1\2024_7_3_12_48_13_D1_RUN1_C01.mpr | \General - High-Throughput Polymer Electrolytes DIW\Database of polymer electrolytes\20240702_9_PEGMEA_1_PEGDA_0to15_Aerosil380_10_LiTFSI_100ppm_Inhibitor\07032024_H3_RUN2\2024_7_3_12_51_6_D1_RUN2_C01.mpr | \General - High-Throughput Polymer Electrolytes DIW\Database of polymer electrolytes\20240702_9_PEGMEA_1_PEGDA_0to15_Aerosil380_10_LiTFSI_100ppm_Inhibitor\07032024_H3_RUN3\2024_7_3_12_53_58_D1_RUN3_C01.mpr | \General - High-Throughput Polymer Electrolytes DIW\Database of polymer electrolytes\20240702_9_PEGMEA_1_PEGDA_0to15_Aerosil380_10_LiTFSI_100ppm_Inhibitor\07032024_H3_RUN4\2024_7_3_12_56_51_D1_RUN4_C01.mpr
| SSna_181 | 2024-07-02 | PCB print | 69 | 0.39 | PEGMEA | 550 | 0.9 | PEGDA | 250 | 0.1 | 3 | NA | NA | LiTFSI | 10 | aerosil 380 | 15 | PEGMEA | 550 | 0.9 | PEGDA | 250 | 0.1 | NA | NA | LiTFSI | 10 | aerosil 380 | 0 | 480 | 0 | 1 | NA | I-819 | 1 |  | 100 | NA | 0 | NA | NA | 1.05 | 1.02 | 1.06 | 0.028 | [7 empty] | \General - High-Throughput Polymer Electrolytes DIW\Database of polymer electrolytes\20240702_9_PEGMEA_1_PEGDA_0to15_Aerosil380_10_LiTFSI_100ppm_Inhibitor\07032024_A4_RUN1\2024_7_3_13_2_6_A1_RUN1_C01.mpr | \General - High-Throughput Polymer Electrolytes DIW\Database of polymer electrolytes\20240702_9_PEGMEA_1_PEGDA_0to15_Aerosil380_10_LiTFSI_100ppm_Inhibitor\07032024_A4_RUN2\2024_7_3_13_4_58_A1_RUN2_C01.mpr | \General - High-Throughput Polymer Electrolytes DIW\Database of polymer electrolytes\20240702_9_PEGMEA_1_PEGDA_0to15_Aerosil380_10_LiTFSI_100ppm_Inhibitor\07032024_A4_RUN3\2024_7_3_13_7_51_A1_RUN3_C01.mpr | \General - High-Throughput Polymer Electrolytes DIW\Database of polymer electrolytes\20240702_9_PEGMEA_1_PEGDA_0to15_Aerosil380_10_LiTFSI_100ppm_Inhibitor\07032024_A4_RUN4\2024_7_3_13_10_43_A1_RUN4_C01.mpr
| SSna_182 | 2024-07-02 | PCB print | 69 | 0.39 | PEGMEA | 550 | 0.9 | PEGDA | 250 | 0.1 | 3 | NA | NA | LiTFSI | 10 | aerosil 380 | 15 | PEGMEA | 550 | 0.9 | PEGDA | 250 | 0.1 | NA | NA | LiTFSI | 10 | aerosil 380 | 0 | 480 | 0.1428571 | 0.8571429 | NA | I-819 | 1 |  | 100 | NA | 0 | NA | NA | 1.02 | 0.98 | 1.01 | 0.028 | [7 empty] | \General - High-Throughput Polymer Electrolytes DIW\Database of polymer electrolytes\20240702_9_PEGMEA_1_PEGDA_0to15_Aerosil380_10_LiTFSI_100ppm_Inhibitor\07032024_B4_RUN1\2024_7_3_13_13_37_B1_RUN1_C01.mpr | \General - High-Throughput Polymer Electrolytes DIW\Database of polymer electrolytes\20240702_9_PEGMEA_1_PEGDA_0to15_Aerosil380_10_LiTFSI_100ppm_Inhibitor\07032024_B4_RUN2\2024_7_3_13_16_30_B1_RUN2_C01.mpr | \General - High-Throughput Polymer Electrolytes DIW\Database of polymer electrolytes\20240702_9_PEGMEA_1_PEGDA_0to15_Aerosil380_10_LiTFSI_100ppm_Inhibitor\07032024_B4_RUN3\2024_7_3_13_19_22_B1_RUN3_C01.mpr | \General - High-Throughput Polymer Electrolytes DIW\Database of polymer electrolytes\20240702_9_PEGMEA_1_PEGDA_0to15_Aerosil380_10_LiTFSI_100ppm_Inhibitor\07032024_B4_RUN4\2024_7_3_13_22_14_B1_RUN4_C01.mpr
| SSna_183 | 2024-07-02 | PCB print | 69 | 0.39 | PEGMEA | 550 | 0.9 | PEGDA | 250 | 0.1 | 3 | NA | NA | LiTFSI | 10 | aerosil 380 | 15 | PEGMEA | 550 | 0.9 | PEGDA | 250 | 0.1 | NA | NA | LiTFSI | 10 | aerosil 380 | 0 | 480 | 0.2857143 | 0.7142857 | NA | I-819 | 1 |  | 100 | NA | 0 | NA | NA | 0.98 | 0.89 | 0.81 | 0.028 | [7 empty] | \General - High-Throughput Polymer Electrolytes DIW\Database of polymer electrolytes\20240702_9_PEGMEA_1_PEGDA_0to15_Aerosil380_10_LiTFSI_100ppm_Inhibitor\07032024_C4_RUN1\2024_7_3_13_25_8_C1_RUN1_C01.mpr | \General - High-Throughput Polymer Electrolytes DIW\Database of polymer electrolytes\20240702_9_PEGMEA_1_PEGDA_0to15_Aerosil380_10_LiTFSI_100ppm_Inhibitor\07032024_C4_RUN2\2024_7_3_13_28_0_C1_RUN2_C01.mpr | \General - High-Throughput Polymer Electrolytes DIW\Database of polymer electrolytes\20240702_9_PEGMEA_1_PEGDA_0to15_Aerosil380_10_LiTFSI_100ppm_Inhibitor\07032024_C4_RUN3\2024_7_3_13_30_53_C1_RUN3_C01.mpr | \General - High-Throughput Polymer Electrolytes DIW\Database of polymer electrolytes\20240702_9_PEGMEA_1_PEGDA_0to15_Aerosil380_10_LiTFSI_100ppm_Inhibitor\07032024_C4_RUN4\2024_7_3_13_33_45_C1_RUN4_C01.mpr
| SSna_184 | 2024-07-02 | PCB print | 69 | 0.39 | PEGMEA | 550 | 0.9 | PEGDA | 250 | 0.1 | 3 | NA | NA | LiTFSI | 10 | aerosil 380 | 15 | PEGMEA | 550 | 0.9 | PEGDA | 250 | 0.1 | NA | NA | LiTFSI | 10 | aerosil 380 | 0 | 480 | 0.4285714 | 0.5714286 | NA | I-819 | 1 |  | 100 | NA | 0 | NA | NA | 0.98 | 0.97 | 0.81 | 0.028 | [7 empty] | \General - High-Throughput Polymer Electrolytes DIW\Database of polymer electrolytes\20240702_9_PEGMEA_1_PEGDA_0to15_Aerosil380_10_LiTFSI_100ppm_Inhibitor\07032024_D4_RUN1\2024_7_3_13_36_39_D1_RUN1_C01.mpr | \General - High-Throughput Polymer Electrolytes DIW\Database of polymer electrolytes\20240702_9_PEGMEA_1_PEGDA_0to15_Aerosil380_10_LiTFSI_100ppm_Inhibitor\07032024_D4_RUN2\2024_7_3_13_39_31_D1_RUN2_C01.mpr | \General - High-Throughput Polymer Electrolytes DIW\Database of polymer electrolytes\20240702_9_PEGMEA_1_PEGDA_0to15_Aerosil380_10_LiTFSI_100ppm_Inhibitor\07032024_D4_RUN3\2024_7_3_13_42_24_D1_RUN3_C01.mpr | \General - High-Throughput Polymer Electrolytes DIW\Database of polymer electrolytes\20240702_9_PEGMEA_1_PEGDA_0to15_Aerosil380_10_LiTFSI_100ppm_Inhibitor\07032024_D4_RUN4\2024_7_3_13_45_16_D1_RUN4_C01.mpr
| SSna_185 | 2024-07-11 | PCB print | 70 | 0.4 | PEGMEA | 550 | 0.9 | PEGDA | 250 | 0.1 | 3 | NA | NA | LiTFSI | 10 | aerosil 380 | 15 | PEGMEA | 550 | 0.9 | PEGDA | 250 | 0.1 | NA | NA | LiTFSI | 10 | aerosil 380 | 0 | 480 | 0 | 1 | NA | I-819 | 1 |  | 100 | NA | 0 | NA | NA | 0.97 | 0.94 | 0.97 | 0.028 | [7 empty] | General - High-Throughput Polymer Electrolytes DIW\Database of polymer electrolytes\20240711_9_PEGMEA_1_PEGDA_0to15_Aerosil380_10_LiTFSI_100ppm_Inhibitor/07112024_A3_RUN1/2024_7_11_16_6_5_A1_RUN1_C01.mpr | General - High-Throughput Polymer Electrolytes DIW\Database of polymer electrolytes\20240711_9_PEGMEA_1_PEGDA_0to15_Aerosil380_10_LiTFSI_100ppm_Inhibitor/07112024_A3_RUN2/2024_7_11_16_8_57_A1_RUN2_C01.mpr | General - High-Throughput Polymer Electrolytes DIW\Database of polymer electrolytes\20240711_9_PEGMEA_1_PEGDA_0to15_Aerosil380_10_LiTFSI_100ppm_Inhibitor/07112024_A3_RUN3/2024_7_11_16_11_50_A1_RUN3_C01.mpr | General - High-Throughput Polymer Electrolytes DIW\Database of polymer electrolytes\20240711_9_PEGMEA_1_PEGDA_0to15_Aerosil380_10_LiTFSI_100ppm_Inhibitor/07112024_A3_RUN4/2024_7_11_16_14_42_A1_RUN4_C01.mpr
| SSna_186 | 2024-07-11 | PCB print | 70 | 0.4 | PEGMEA | 550 | 0.9 | PEGDA | 250 | 0.1 | 3 | NA | NA | LiTFSI | 10 | aerosil 380 | 15 | PEGMEA | 550 | 0.9 | PEGDA | 250 | 0.1 | NA | NA | LiTFSI | 10 | aerosil 380 | 0 | 480 | 0.1428571 | 0.8571429 | NA | I-819 | 1 |  | 100 | NA | 0 | NA | NA | 0.8 | 0.81 | 0.824 | 0.028 | [6 empty] | sample crumbled | \General - High-Throughput Polymer Electrolytes DIW\Database of polymer electrolytes\20240711_9_PEGMEA_1_PEGDA_0to15_Aerosil380_10_LiTFSI_100ppm_Inhibitor\07112024_B3_RUN1\2024_7_11_16_17_36_B1_RUN1_C01.mpr | \General - High-Throughput Polymer Electrolytes DIW\Database of polymer electrolytes\20240711_9_PEGMEA_1_PEGDA_0to15_Aerosil380_10_LiTFSI_100ppm_Inhibitor\07112024_B3_RUN2\2024_7_11_16_20_28_B1_RUN2_C01.mpr | \General - High-Throughput Polymer Electrolytes DIW\Database of polymer electrolytes\20240711_9_PEGMEA_1_PEGDA_0to15_Aerosil380_10_LiTFSI_100ppm_Inhibitor\07112024_B3_RUN3\2024_7_11_16_23_21_B1_RUN3_C01.mpr | \General - High-Throughput Polymer Electrolytes DIW\Database of polymer electrolytes\20240711_9_PEGMEA_1_PEGDA_0to15_Aerosil380_10_LiTFSI_100ppm_Inhibitor\07112024_B3_RUN4\2024_7_11_16_26_18_B1_RUN4_C01.mpr
| SSna_187 | 2024-07-11 | PCB print | 70 | 0.4 | PEGMEA | 550 | 0.9 | PEGDA | 250 | 0.1 | 3 | NA | NA | LiTFSI | 10 | aerosil 380 | 15 | PEGMEA | 550 | 0.9 | PEGDA | 250 | 0.1 | NA | NA | LiTFSI | 10 | aerosil 380 | 0 | 480 | 0.2857143 | 0.7142857 | NA | I-819 | 1 |  | 100 | NA | 0 | NA | NA | 0.84 | 0.88 | 0.72 | 0.028 | [7 empty] | \General - High-Throughput Polymer Electrolytes DIW\Database of polymer electrolytes\20240711_9_PEGMEA_1_PEGDA_0to15_Aerosil380_10_LiTFSI_100ppm_Inhibitor\07112024_C3_RUN1\2024_7_11_16_29_12_C1_RUN1_C01.mpr | \General - High-Throughput Polymer Electrolytes DIW\Database of polymer electrolytes\20240711_9_PEGMEA_1_PEGDA_0to15_Aerosil380_10_LiTFSI_100ppm_Inhibitor\07112024_C3_RUN2\2024_7_11_16_32_4_C1_RUN2_C01.mpr | \General - High-Throughput Polymer Electrolytes DIW\Database of polymer electrolytes\20240711_9_PEGMEA_1_PEGDA_0to15_Aerosil380_10_LiTFSI_100ppm_Inhibitor\07112024_C3_RUN3\2024_7_11_16_34_56_C1_RUN3_C01.mpr | \General - High-Throughput Polymer Electrolytes DIW\Database of polymer electrolytes\20240711_9_PEGMEA_1_PEGDA_0to15_Aerosil380_10_LiTFSI_100ppm_Inhibitor\07112024_C3_RUN4\2024_7_11_16_37_49_C1_RUN4_C01.mpr
| SSna_188 | 2024-07-11 | PCB print | 70 | 0.4 | PEGMEA | 550 | 0.9 | PEGDA | 250 | 0.1 | 3 | NA | NA | LiTFSI | 10 | aerosil 380 | 15 | PEGMEA | 550 | 0.9 | PEGDA | 250 | 0.1 | NA | NA | LiTFSI | 10 | aerosil 380 | 0 | 480 | 0.4285714 | 0.5714286 | NA | I-819 | 1 |  | 100 | NA | 0 | NA | NA | 0.8 | 0.84 | 0.88 | 0.028 | [7 empty] | \General - High-Throughput Polymer Electrolytes DIW\Database of polymer electrolytes\20240711_9_PEGMEA_1_PEGDA_0to15_Aerosil380_10_LiTFSI_100ppm_Inhibitor\07112024_D3_RUN1\2024_7_11_16_40_42_D1_RUN1_C01.mpr | \General - High-Throughput Polymer Electrolytes DIW\Database of polymer electrolytes\20240711_9_PEGMEA_1_PEGDA_0to15_Aerosil380_10_LiTFSI_100ppm_Inhibitor\07112024_D3_RUN2\2024_7_11_16_43_35_D1_RUN2_C01.mpr | \General - High-Throughput Polymer Electrolytes DIW\Database of polymer electrolytes\20240711_9_PEGMEA_1_PEGDA_0to15_Aerosil380_10_LiTFSI_100ppm_Inhibitor\07112024_D3_RUN3\2024_7_11_16_46_27_D1_RUN3_C01.mpr | \General - High-Throughput Polymer Electrolytes DIW\Database of polymer electrolytes\20240711_9_PEGMEA_1_PEGDA_0to15_Aerosil380_10_LiTFSI_100ppm_Inhibitor\07112024_D3_RUN4\2024_7_11_16_49_20_D1_RUN4_C01.mpr
| SSna_189 | 2024-07-11 | PCB print | 70 | 0.4 | PEGMEA | 550 | 0.9 | PEGDA | 250 | 0.1 | 3 | NA | NA | LiTFSI | 10 | aerosil 380 | 15 | PEGMEA | 550 | 0.9 | PEGDA | 250 | 0.1 | NA | NA | LiTFSI | 10 | aerosil 380 | 0 | 480 | 0.5714286 | 0.4285714 | NA | I-819 | 1 |  | 100 | NA | 0 | NA | NA | 0.79 | 0.75 | 0.74 | 0.028 | [7 empty] | \General - High-Throughput Polymer Electrolytes DIW\Database of polymer electrolytes\20240711_9_PEGMEA_1_PEGDA_0to15_Aerosil380_10_LiTFSI_100ppm_Inhibitor\07112024_E3_RUN1\2024_7_11_16_52_13_E1_RUN1_C01.mpr | \General - High-Throughput Polymer Electrolytes DIW\Database of polymer electrolytes\20240711_9_PEGMEA_1_PEGDA_0to15_Aerosil380_10_LiTFSI_100ppm_Inhibitor\07112024_E3_RUN2\2024_7_11_16_55_6_E1_RUN2_C01.mpr | \General - High-Throughput Polymer Electrolytes DIW\Database of polymer electrolytes\20240711_9_PEGMEA_1_PEGDA_0to15_Aerosil380_10_LiTFSI_100ppm_Inhibitor\07112024_E3_RUN3\2024_7_11_16_57_58_E1_RUN3_C01.mpr | \General - High-Throughput Polymer Electrolytes DIW\Database of polymer electrolytes\20240711_9_PEGMEA_1_PEGDA_0to15_Aerosil380_10_LiTFSI_100ppm_Inhibitor\07112024_E3_RUN4\2024_7_11_17_0_51_E1_RUN4_C01.mpr
| SSna_190 | 2024-07-11 | PCB print | 70 | 0.4 | PEGMEA | 550 | 0.9 | PEGDA | 250 | 0.1 | 3 | NA | NA | LiTFSI | 10 | aerosil 380 | 15 | PEGMEA | 550 | 0.9 | PEGDA | 250 | 0.1 | NA | NA | LiTFSI | 10 | aerosil 380 | 0 | 480 | 0.7142857 | 0.2857143 | NA | I-819 | 1 |  | 100 | NA | 0 | NA | NA | 0.77 | 0.72 | 0.7 | 0.028 | [7 empty] | \General - High-Throughput Polymer Electrolytes DIW\Database of polymer electrolytes\20240711_9_PEGMEA_1_PEGDA_0to15_Aerosil380_10_LiTFSI_100ppm_Inhibitor\07112024_F3_RUN1\2024_7_11_17_3_44_F1_RUN1_C01.mpr | \General - High-Throughput Polymer Electrolytes DIW\Database of polymer electrolytes\20240711_9_PEGMEA_1_PEGDA_0to15_Aerosil380_10_LiTFSI_100ppm_Inhibitor\07112024_F3_RUN2\2024_7_11_17_6_37_F1_RUN2_C01.mpr | \General - High-Throughput Polymer Electrolytes DIW\Database of polymer electrolytes\20240711_9_PEGMEA_1_PEGDA_0to15_Aerosil380_10_LiTFSI_100ppm_Inhibitor\07112024_F3_RUN3\2024_7_11_17_9_29_F1_RUN3_C01.mpr | \General - High-Throughput Polymer Electrolytes DIW\Database of polymer electrolytes\20240711_9_PEGMEA_1_PEGDA_0to15_Aerosil380_10_LiTFSI_100ppm_Inhibitor\07112024_F3_RUN4\2024_7_11_17_12_22_F1_RUN4_C01.mpr
| SSna_191 | 2024-07-11 | PCB print | 70 | 0.4 | PEGMEA | 550 | 0.9 | PEGDA | 250 | 0.1 | 3 | NA | NA | LiTFSI | 10 | aerosil 380 | 15 | PEGMEA | 550 | 0.9 | PEGDA | 250 | 0.1 | NA | NA | LiTFSI | 10 | aerosil 380 | 0 | 480 | 0.8571429 | 0.1428571 | NA | I-819 | 1 |  | 100 | NA | 0 | NA | NA | 0.7 | 0.76 | 0.79 | 0.028 | [7 empty] | \General - High-Throughput Polymer Electrolytes DIW\Database of polymer electrolytes\20240711_9_PEGMEA_1_PEGDA_0to15_Aerosil380_10_LiTFSI_100ppm_Inhibitor\07112024_G3_RUN1\2024_7_11_17_15_15_G1_RUN1_C01.mpr | \General - High-Throughput Polymer Electrolytes DIW\Database of polymer electrolytes\20240711_9_PEGMEA_1_PEGDA_0to15_Aerosil380_10_LiTFSI_100ppm_Inhibitor\07112024_G3_RUN2\2024_7_11_17_18_7_G1_RUN2_C01.mpr | \General - High-Throughput Polymer Electrolytes DIW\Database of polymer electrolytes\20240711_9_PEGMEA_1_PEGDA_0to15_Aerosil380_10_LiTFSI_100ppm_Inhibitor\07112024_G3_RUN3\2024_7_11_17_21_0_G1_RUN3_C01.mpr | \General - High-Throughput Polymer Electrolytes DIW\Database of polymer electrolytes\20240711_9_PEGMEA_1_PEGDA_0to15_Aerosil380_10_LiTFSI_100ppm_Inhibitor\07112024_G3_RUN4\2024_7_11_17_23_52_G1_RUN4_C01.mpr
| SSna_192 | 2024-07-11 | PCB print | 70 | 0.4 | PEGMEA | 550 | 0.9 | PEGDA | 250 | 0.1 | 3 | NA | NA | LiTFSI | 10 | aerosil 380 | 15 | PEGMEA | 550 | 0.9 | PEGDA | 250 | 0.1 | NA | NA | LiTFSI | 10 | aerosil 380 | 0 | 480 | 1 | 0 | NA | I-819 | 1 |  | 100 | NA | 0 | NA | NA | 0.72 | 0.68 | 0.73 | 0.028 | [7 empty] | \General - High-Throughput Polymer Electrolytes DIW\Database of polymer electrolytes\20240711_9_PEGMEA_1_PEGDA_0to15_Aerosil380_10_LiTFSI_100ppm_Inhibitor\07112024_H3_RUN1\2024_7_11_17_26_46_H1_RUN1_C01.mpr | \General - High-Throughput Polymer Electrolytes DIW\Database of polymer electrolytes\20240711_9_PEGMEA_1_PEGDA_0to15_Aerosil380_10_LiTFSI_100ppm_Inhibitor\07112024_H3_RUN2\2024_7_11_17_29_38_H1_RUN2_C01.mpr | \General - High-Throughput Polymer Electrolytes DIW\Database of polymer electrolytes\20240711_9_PEGMEA_1_PEGDA_0to15_Aerosil380_10_LiTFSI_100ppm_Inhibitor\07112024_H3_RUN3\2024_7_11_17_32_31_H1_RUN3_C01.mpr | \General - High-Throughput Polymer Electrolytes DIW\Database of polymer electrolytes\20240711_9_PEGMEA_1_PEGDA_0to15_Aerosil380_10_LiTFSI_100ppm_Inhibitor\07112024_H3_RUN4\2024_7_11_17_35_23_H1_RUN4_C01.mpr
| SSna_193 | 2024-07-11 | PCB print | 70 | 0.4 | PEGMEA | 550 | 0.9 | PEGDA | 250 | 0.1 | 3 | NA | NA | LiTFSI | 10 | aerosil 380 | 15 | PEGMEA | 550 | 0.9 | PEGDA | 250 | 0.1 | NA | NA | LiTFSI | 10 | aerosil 380 | 0 | 480 | 0 | 1 | NA | I-819 | 1 |  | 100 | NA | 0 | NA | NA | 0.81 | 0.9 | 0.76 | 0.028 | [7 empty] | \General - High-Throughput Polymer Electrolytes DIW\Database of polymer electrolytes\20240711_9_PEGMEA_1_PEGDA_0to15_Aerosil380_10_LiTFSI_100ppm_Inhibitor\07112024_A4_RUN1\2024_7_11_17_38_31_A2_RUN1_C01.mpr | \General - High-Throughput Polymer Electrolytes DIW\Database of polymer electrolytes\20240711_9_PEGMEA_1_PEGDA_0to15_Aerosil380_10_LiTFSI_100ppm_Inhibitor\07112024_A4_RUN2\2024_7_11_17_41_23_A2_RUN2_C01.mpr | \General - High-Throughput Polymer Electrolytes DIW\Database of polymer electrolytes\20240711_9_PEGMEA_1_PEGDA_0to15_Aerosil380_10_LiTFSI_100ppm_Inhibitor\07112024_A4_RUN3\2024_7_11_17_44_16_A2_RUN3_C01.mpr | \General - High-Throughput Polymer Electrolytes DIW\Database of polymer electrolytes\20240711_9_PEGMEA_1_PEGDA_0to15_Aerosil380_10_LiTFSI_100ppm_Inhibitor\07112024_A4_RUN4\2024_7_11_17_47_8_A2_RUN4_C01.mpr
| SSna_194 | 2024-07-11 | PCB print | 70 | 0.4 | PEGMEA | 550 | 0.9 | PEGDA | 250 | 0.1 | 3 | NA | NA | LiTFSI | 10 | aerosil 380 | 15 | PEGMEA | 550 | 0.9 | PEGDA | 250 | 0.1 | NA | NA | LiTFSI | 10 | aerosil 380 | 0 | 480 | 0.1428571 | 0.8571429 | NA | I-819 | 1 |  | 100 | NA | 0 | NA | NA | 0.76 | 0.81 | 0.84 | 0.028 | [7 empty] | \General - High-Throughput Polymer Electrolytes DIW\Database of polymer electrolytes\20240711_9_PEGMEA_1_PEGDA_0to15_Aerosil380_10_LiTFSI_100ppm_Inhibitor\07112024_B4_RUN1\2024_7_11_17_50_2_B2_RUN1_C01.mpr | \General - High-Throughput Polymer Electrolytes DIW\Database of polymer electrolytes\20240711_9_PEGMEA_1_PEGDA_0to15_Aerosil380_10_LiTFSI_100ppm_Inhibitor\07112024_B4_RUN2\2024_7_11_17_52_54_B2_RUN2_C01.mpr | \General - High-Throughput Polymer Electrolytes DIW\Database of polymer electrolytes\20240711_9_PEGMEA_1_PEGDA_0to15_Aerosil380_10_LiTFSI_100ppm_Inhibitor\07112024_B4_RUN3\2024_7_11_17_55_47_B2_RUN3_C01.mpr | \General - High-Throughput Polymer Electrolytes DIW\Database of polymer electrolytes\20240711_9_PEGMEA_1_PEGDA_0to15_Aerosil380_10_LiTFSI_100ppm_Inhibitor\07112024_B4_RUN4\2024_7_11_17_58_39_B2_RUN4_C01.mpr
| SSna_195 | 2024-07-11 | PCB print | 70 | 0.4 | PEGMEA | 550 | 0.9 | PEGDA | 250 | 0.1 | 3 | NA | NA | LiTFSI | 10 | aerosil 380 | 15 | PEGMEA | 550 | 0.9 | PEGDA | 250 | 0.1 | NA | NA | LiTFSI | 10 | aerosil 380 | 0 | 480 | 0.2857143 | 0.7142857 | NA | I-819 | 1 |  | 100 | NA | 0 | NA | NA | 0.7 | 0.65 | 0.66 | 0.028 | [7 empty] | \General - High-Throughput Polymer Electrolytes DIW\Database of polymer electrolytes\20240711_9_PEGMEA_1_PEGDA_0to15_Aerosil380_10_LiTFSI_100ppm_Inhibitor\07112024_C4_RUN1\2024_7_11_18_1_33_C2_RUN1_C01.mpr | \General - High-Throughput Polymer Electrolytes DIW\Database of polymer electrolytes\20240711_9_PEGMEA_1_PEGDA_0to15_Aerosil380_10_LiTFSI_100ppm_Inhibitor\07112024_C4_RUN2\2024_7_11_18_4_25_C2_RUN2_C01.mpr | \General - High-Throughput Polymer Electrolytes DIW\Database of polymer electrolytes\20240711_9_PEGMEA_1_PEGDA_0to15_Aerosil380_10_LiTFSI_100ppm_Inhibitor\07112024_C4_RUN3\2024_7_11_18_7_18_C2_RUN3_C01.mpr | \General - High-Throughput Polymer Electrolytes DIW\Database of polymer electrolytes\20240711_9_PEGMEA_1_PEGDA_0to15_Aerosil380_10_LiTFSI_100ppm_Inhibitor\07112024_C4_RUN4\2024_7_11_18_10_15_C2_RUN4_C01.mpr
| SSna_196 | 2024-07-11 | PCB print | 70 | 0.4 | PEGMEA | 550 | 0.9 | PEGDA | 250 | 0.1 | 3 | NA | NA | LiTFSI | 10 | aerosil 380 | 15 | PEGMEA | 550 | 0.9 | PEGDA | 250 | 0.1 | NA | NA | LiTFSI | 10 | aerosil 380 | 0 | 480 | 0.4285714 | 0.5714286 | NA | I-819 | 1 |  | 100 | NA | 0 | NA | NA | 0.73 | 0.8 | 0.85 | 0.028 | [7 empty] | \General - High-Throughput Polymer Electrolytes DIW\Database of polymer electrolytes\20240711_9_PEGMEA_1_PEGDA_0to15_Aerosil380_10_LiTFSI_100ppm_Inhibitor\07112024_D4_RUN1\2024_7_11_18_13_9_D2_RUN1_C01.mpr | \General - High-Throughput Polymer Electrolytes DIW\Database of polymer electrolytes\20240711_9_PEGMEA_1_PEGDA_0to15_Aerosil380_10_LiTFSI_100ppm_Inhibitor\07112024_D4_RUN2\2024_7_11_18_16_1_D2_RUN2_C01.mpr | \General - High-Throughput Polymer Electrolytes DIW\Database of polymer electrolytes\20240711_9_PEGMEA_1_PEGDA_0to15_Aerosil380_10_LiTFSI_100ppm_Inhibitor\07112024_D4_RUN3\2024_7_11_18_18_54_D2_RUN3_C01.mpr | \General - High-Throughput Polymer Electrolytes DIW\Database of polymer electrolytes\20240711_9_PEGMEA_1_PEGDA_0to15_Aerosil380_10_LiTFSI_100ppm_Inhibitor\07112024_D4_RUN4\2024_7_11_18_21_46_D2_RUN4_C01.mpr
| SSna_197 | 2024-07-11 | PCB print | 70 | 0.4 | PEGMEA | 550 | 0.9 | PEGDA | 250 | 0.1 | 3 | NA | NA | LiTFSI | 10 | aerosil 380 | 15 | PEGMEA | 550 | 0.9 | PEGDA | 250 | 0.1 | NA | NA | LiTFSI | 10 | aerosil 380 | 0 | 480 | 0.5714286 | 0.4285714 | NA | I-819 | 1 |  | 100 | NA | 0 | NA | NA | 0.82 | 0.88 | 0.78 | 0.028 | [7 empty] | \General - High-Throughput Polymer Electrolytes DIW\Database of polymer electrolytes\20240711_9_PEGMEA_1_PEGDA_0to15_Aerosil380_10_LiTFSI_100ppm_Inhibitor\07112024_E4_RUN1\2024_7_11_18_24_40_E2_RUN1_C01.mpr | \General - High-Throughput Polymer Electrolytes DIW\Database of polymer electrolytes\20240711_9_PEGMEA_1_PEGDA_0to15_Aerosil380_10_LiTFSI_100ppm_Inhibitor\07112024_E4_RUN2\2024_7_11_18_27_32_E2_RUN2_C01.mpr | \General - High-Throughput Polymer Electrolytes DIW\Database of polymer electrolytes\20240711_9_PEGMEA_1_PEGDA_0to15_Aerosil380_10_LiTFSI_100ppm_Inhibitor\07112024_E4_RUN3\2024_7_11_18_30_25_E2_RUN3_C01.mpr | \General - High-Throughput Polymer Electrolytes DIW\Database of polymer electrolytes\20240711_9_PEGMEA_1_PEGDA_0to15_Aerosil380_10_LiTFSI_100ppm_Inhibitor\07112024_E4_RUN4\2024_7_11_18_33_17_E2_RUN4_C01.mpr
| SSna_198 | 2024-07-11 | PCB print | 70 | 0.4 | PEGMEA | 550 | 0.9 | PEGDA | 250 | 0.1 | 3 | NA | NA | LiTFSI | 10 | aerosil 380 | 15 | PEGMEA | 550 | 0.9 | PEGDA | 250 | 0.1 | NA | NA | LiTFSI | 10 | aerosil 380 | 0 | 480 | 0.7142857 | 0.2857143 | NA | I-819 | 1 |  | 100 | NA | 0 | NA | NA | 0.81 | 0.71 | 0.7 | 0.028 | [7 empty] | \General - High-Throughput Polymer Electrolytes DIW\Database of polymer electrolytes\20240711_9_PEGMEA_1_PEGDA_0to15_Aerosil380_10_LiTFSI_100ppm_Inhibitor\07112024_F4_RUN1\2024_7_11_18_36_11_F2_RUN1_C01.mpr | \General - High-Throughput Polymer Electrolytes DIW\Database of polymer electrolytes\20240711_9_PEGMEA_1_PEGDA_0to15_Aerosil380_10_LiTFSI_100ppm_Inhibitor\07112024_F4_RUN2\2024_7_11_18_39_3_F2_RUN2_C01.mpr | \General - High-Throughput Polymer Electrolytes DIW\Database of polymer electrolytes\20240711_9_PEGMEA_1_PEGDA_0to15_Aerosil380_10_LiTFSI_100ppm_Inhibitor\07112024_F4_RUN3\2024_7_11_18_41_55_F2_RUN3_C01.mpr | \General - High-Throughput Polymer Electrolytes DIW\Database of polymer electrolytes\20240711_9_PEGMEA_1_PEGDA_0to15_Aerosil380_10_LiTFSI_100ppm_Inhibitor\07112024_F4_RUN4\2024_7_11_18_44_48_F2_RUN4_C01.mpr
| SSna_199 | 2024-07-11 | PCB print | 70 | 0.4 | PEGMEA | 550 | 0.9 | PEGDA | 250 | 0.1 | 3 | NA | NA | LiTFSI | 10 | aerosil 380 | 15 | PEGMEA | 550 | 0.9 | PEGDA | 250 | 0.1 | NA | NA | LiTFSI | 10 | aerosil 380 | 0 | 480 | 0.8571429 | 0.1428571 | NA | I-819 | 1 |  | 100 | NA | 0 | NA | NA | 0.72 | 0.84 | 0.76 | 0.028 | [7 empty] | \General - High-Throughput Polymer Electrolytes DIW\Database of polymer electrolytes\20240711_9_PEGMEA_1_PEGDA_0to15_Aerosil380_10_LiTFSI_100ppm_Inhibitor\07112024_G4_RUN1\2024_7_11_18_47_41_G2_RUN1_C01.mpr | \General - High-Throughput Polymer Electrolytes DIW\Database of polymer electrolytes\20240711_9_PEGMEA_1_PEGDA_0to15_Aerosil380_10_LiTFSI_100ppm_Inhibitor\07112024_G4_RUN2\2024_7_11_18_50_34_G2_RUN2_C01.mpr | \General - High-Throughput Polymer Electrolytes DIW\Database of polymer electrolytes\20240711_9_PEGMEA_1_PEGDA_0to15_Aerosil380_10_LiTFSI_100ppm_Inhibitor\07112024_G4_RUN3\2024_7_11_18_53_26_G2_RUN3_C01.mpr | \General - High-Throughput Polymer Electrolytes DIW\Database of polymer electrolytes\20240711_9_PEGMEA_1_PEGDA_0to15_Aerosil380_10_LiTFSI_100ppm_Inhibitor\07112024_G4_RUN4\2024_7_11_18_56_19_G2_RUN4_C01.mpr
| SSna_200 | 2024-07-11 | PCB print | 70 | 0.4 | PEGMEA | 550 | 0.9 | PEGDA | 250 | 0.1 | 3 | NA | NA | LiTFSI | 10 | aerosil 380 | 15 | PEGMEA | 550 | 0.9 | PEGDA | 250 | 0.1 | NA | NA | LiTFSI | 10 | aerosil 380 | 0 | 480 | 1 | 0 | NA | I-819 | 1 |  | 100 | NA | 0 | NA | NA | 0.76 | 0.75 | 0.88 | 0.028 | [7 empty] | \General - High-Throughput Polymer Electrolytes DIW\Database of polymer electrolytes\20240711_9_PEGMEA_1_PEGDA_0to15_Aerosil380_10_LiTFSI_100ppm_Inhibitor\07112024_H4_RUN1\2024_7_11_18_59_12_H2_RUN1_C01.mpr | \General - High-Throughput Polymer Electrolytes DIW\Database of polymer electrolytes\20240711_9_PEGMEA_1_PEGDA_0to15_Aerosil380_10_LiTFSI_100ppm_Inhibitor\07112024_H4_RUN2\2024_7_11_19_2_5_H2_RUN2_C01.mpr | \General - High-Throughput Polymer Electrolytes DIW\Database of polymer electrolytes\20240711_9_PEGMEA_1_PEGDA_0to15_Aerosil380_10_LiTFSI_100ppm_Inhibitor\07112024_H4_RUN3\2024_7_11_19_4_57_H2_RUN3_C01.mpr | \General - High-Throughput Polymer Electrolytes DIW\Database of polymer electrolytes\20240711_9_PEGMEA_1_PEGDA_0to15_Aerosil380_10_LiTFSI_100ppm_Inhibitor\07112024_H4_RUN4\2024_7_11_19_7_50_H2_RUN4_C01.mpr
| SSna_201 | 2024-07-17 | PCB print | 70 | 0.39 | PEGMEA | 550 | 0.9 | PEGDA | 250 | 0.1 | 3 | NA | NA | LiTFSI | 0 | aerosil 380 | 15 | PEGMEA | 550 | 0.9 | PEGDA | 250 | 0.1 | NA | NA | LiTFSI | 0 | aerosil 380 | 0 | 240 | 0 | 1 | NA | I-819 | 1 |  | 100 | NA | 0 | NA | NA | 0.68 | 0.71 | 0.62 | 0.028 | [7 empty] | C:\Users\jimenez45\OneDrive - LLNL\General - High-Throughput Polymer Electrolytes DIW\Database of polymer electrolytes\20240717_9_PEGMEA_1_PEGDA_0to15_Aerosil380_0_LiTFSI_100ppm_Inhibitor/2024_7_17_17_19_48_A1_RUN1/2024_7_17_17_19_48_A1_RUN1_C01.mpr | C:\Users\jimenez45\OneDrive - LLNL\General - High-Throughput Polymer Electrolytes DIW\Database of polymer electrolytes\20240717_9_PEGMEA_1_PEGDA_0to15_Aerosil380_0_LiTFSI_100ppm_Inhibitor/2024_7_17_17_22_40_A1_RUN2/2024_7_17_17_22_40_A1_RUN2_C01.mpr | C:\Users\jimenez45\OneDrive - LLNL\General - High-Throughput Polymer Electrolytes DIW\Database of polymer electrolytes\20240717_9_PEGMEA_1_PEGDA_0to15_Aerosil380_0_LiTFSI_100ppm_Inhibitor/2024_7_17_17_25_33_A1_RUN3/2024_7_17_17_25_33_A1_RUN3_C01.mpr | C:\Users\jimenez45\OneDrive - LLNL\General - High-Throughput Polymer Electrolytes DIW\Database of polymer electrolytes\20240717_9_PEGMEA_1_PEGDA_0to15_Aerosil380_0_LiTFSI_100ppm_Inhibitor/2024_7_17_17_28_25_A1_RUN4/2024_7_17_17_28_25_A1_RUN4_C01.mpr
| SSna_202 | 2024-07-17 | PCB print | 70 | 0.39 | PEGMEA | 550 | 0.9 | PEGDA | 250 | 0.1 | 3 | NA | NA | LiTFSI | 0 | aerosil 380 | 15 | PEGMEA | 550 | 0.9 | PEGDA | 250 | 0.1 | NA | NA | LiTFSI | 0 | aerosil 380 | 0 | 240 | 0.1428571 | 0.8571429 | NA | I-819 | 1 |  | 100 | NA | 0 | NA | NA | 0.65 | 0.68 | 0.64 | 0.028 | [7 empty] | C:\Users\jimenez45\OneDrive - LLNL\General - High-Throughput Polymer Electrolytes DIW\Database of polymer electrolytes\20240717_9_PEGMEA_1_PEGDA_0to15_Aerosil380_0_LiTFSI_100ppm_Inhibitor/2024_7_17_17_31_19_B1_RUN1/2024_7_17_17_31_19_B1_RUN1_C01.mpr | C:\Users\jimenez45\OneDrive - LLNL\General - High-Throughput Polymer Electrolytes DIW\Database of polymer electrolytes\20240717_9_PEGMEA_1_PEGDA_0to15_Aerosil380_0_LiTFSI_100ppm_Inhibitor/2024_7_17_17_34_11_B1_RUN2/2024_7_17_17_34_11_B1_RUN2_C01.mpr | C:\Users\jimenez45\OneDrive - LLNL\General - High-Throughput Polymer Electrolytes DIW\Database of polymer electrolytes\20240717_9_PEGMEA_1_PEGDA_0to15_Aerosil380_0_LiTFSI_100ppm_Inhibitor/2024_7_17_17_37_4_B1_RUN3/2024_7_17_17_37_4_B1_RUN3_C01.mpr | C:\Users\jimenez45\OneDrive - LLNL\General - High-Throughput Polymer Electrolytes DIW\Database of polymer electrolytes\20240717_9_PEGMEA_1_PEGDA_0to15_Aerosil380_0_LiTFSI_100ppm_Inhibitor/2024_7_17_17_39_56_B1_RUN4/2024_7_17_17_39_56_B1_RUN4_C01.mpr
| SSna_203 | 2024-07-17 | PCB print | 70 | 0.39 | PEGMEA | 550 | 0.9 | PEGDA | 250 | 0.1 | 3 | NA | NA | LiTFSI | 0 | aerosil 380 | 15 | PEGMEA | 550 | 0.9 | PEGDA | 250 | 0.1 | NA | NA | LiTFSI | 0 | aerosil 380 | 0 | 240 | 0.2857143 | 0.7142857 | NA | I-819 | 1 |  | 100 | NA | 0 | NA | NA | 0.82 | 0.76 | 0.78 | 0.028 | [7 empty] | C:\Users\jimenez45\OneDrive - LLNL\General - High-Throughput Polymer Electrolytes DIW\Database of polymer electrolytes\20240717_9_PEGMEA_1_PEGDA_0to15_Aerosil380_0_LiTFSI_100ppm_Inhibitor/2024_7_17_17_42_50_C1_RUN1/2024_7_17_17_42_50_C1_RUN1_C01.mpr | C:\Users\jimenez45\OneDrive - LLNL\General - High-Throughput Polymer Electrolytes DIW\Database of polymer electrolytes\20240717_9_PEGMEA_1_PEGDA_0to15_Aerosil380_0_LiTFSI_100ppm_Inhibitor/2024_7_17_17_45_42_C1_RUN2/2024_7_17_17_45_42_C1_RUN2_C01.mpr | C:\Users\jimenez45\OneDrive - LLNL\General - High-Throughput Polymer Electrolytes DIW\Database of polymer electrolytes\20240717_9_PEGMEA_1_PEGDA_0to15_Aerosil380_0_LiTFSI_100ppm_Inhibitor/2024_7_17_17_48_35_C1_RUN3/2024_7_17_17_48_35_C1_RUN3_C01.mpr | C:\Users\jimenez45\OneDrive - LLNL\General - High-Throughput Polymer Electrolytes DIW\Database of polymer electrolytes\20240717_9_PEGMEA_1_PEGDA_0to15_Aerosil380_0_LiTFSI_100ppm_Inhibitor/2024_7_17_17_51_27_C1_RUN4/2024_7_17_17_51_27_C1_RUN4_C01.mpr
| SSna_204 | 2024-07-17 | PCB print | 70 | 0.39 | PEGMEA | 550 | 0.9 | PEGDA | 250 | 0.1 | 3 | NA | NA | LiTFSI | 0 | aerosil 380 | 15 | PEGMEA | 550 | 0.9 | PEGDA | 250 | 0.1 | NA | NA | LiTFSI | 0 | aerosil 380 | 0 | 240 | 0.4285714 | 0.5714286 | NA | I-819 | 1 |  | 100 | NA | 0 | NA | NA | 0.78 | 0.75 | 0.85 | 0.028 | [7 empty] | C:\Users\jimenez45\OneDrive - LLNL\General - High-Throughput Polymer Electrolytes DIW\Database of polymer electrolytes\20240717_9_PEGMEA_1_PEGDA_0to15_Aerosil380_0_LiTFSI_100ppm_Inhibitor/2024_7_17_17_54_21_D1_RUN1/2024_7_17_17_54_21_D1_RUN1_C01.mpr | C:\Users\jimenez45\OneDrive - LLNL\General - High-Throughput Polymer Electrolytes DIW\Database of polymer electrolytes\20240717_9_PEGMEA_1_PEGDA_0to15_Aerosil380_0_LiTFSI_100ppm_Inhibitor/2024_7_17_17_57_13_D1_RUN2/2024_7_17_17_57_13_D1_RUN2_C01.mpr | C:\Users\jimenez45\OneDrive - LLNL\General - High-Throughput Polymer Electrolytes DIW\Database of polymer electrolytes\20240717_9_PEGMEA_1_PEGDA_0to15_Aerosil380_0_LiTFSI_100ppm_Inhibitor/2024_7_17_18_0_6_D1_RUN3/2024_7_17_18_0_6_D1_RUN3_C01.mpr | C:\Users\jimenez45\OneDrive - LLNL\General - High-Throughput Polymer Electrolytes DIW\Database of polymer electrolytes\20240717_9_PEGMEA_1_PEGDA_0to15_Aerosil380_0_LiTFSI_100ppm_Inhibitor/2024_7_17_18_2_58_D1_RUN4/2024_7_17_18_2_58_D1_RUN4_C01.mpr
| SSna_205 | 2024-07-17 | PCB print | 70 | 0.39 | PEGMEA | 550 | 0.9 | PEGDA | 250 | 0.1 | 3 | NA | NA | LiTFSI | 0 | aerosil 380 | 15 | PEGMEA | 550 | 0.9 | PEGDA | 250 | 0.1 | NA | NA | LiTFSI | 0 | aerosil 380 | 0 | 240 | 0.5714286 | 0.4285714 | NA | I-819 | 1 |  | 100 | NA | 0 | NA | NA | 0.84 | 0.88 | 0.84 | 0.028 | [7 empty] | C:\Users\jimenez45\OneDrive - LLNL\General - High-Throughput Polymer Electrolytes DIW\Database of polymer electrolytes\20240717_9_PEGMEA_1_PEGDA_0to15_Aerosil380_0_LiTFSI_100ppm_Inhibitor/2024_7_17_18_5_52_E1_RUN1/2024_7_17_18_5_52_E1_RUN1_C01.mpr | C:\Users\jimenez45\OneDrive - LLNL\General - High-Throughput Polymer Electrolytes DIW\Database of polymer electrolytes\20240717_9_PEGMEA_1_PEGDA_0to15_Aerosil380_0_LiTFSI_100ppm_Inhibitor/2024_7_17_18_8_44_E1_RUN2/2024_7_17_18_8_44_E1_RUN2_C01.mpr | C:\Users\jimenez45\OneDrive - LLNL\General - High-Throughput Polymer Electrolytes DIW\Database of polymer electrolytes\20240717_9_PEGMEA_1_PEGDA_0to15_Aerosil380_0_LiTFSI_100ppm_Inhibitor/2024_7_17_18_11_37_E1_RUN3/2024_7_17_18_11_37_E1_RUN3_C01.mpr | C:\Users\jimenez45\OneDrive - LLNL\General - High-Throughput Polymer Electrolytes DIW\Database of polymer electrolytes\20240717_9_PEGMEA_1_PEGDA_0to15_Aerosil380_0_LiTFSI_100ppm_Inhibitor/2024_7_17_18_14_30_E1_RUN4/2024_7_17_18_14_30_E1_RUN4_C01.mpr
| SSna_206 | 2024-07-17 | PCB print | 70 | 0.39 | PEGMEA | 550 | 0.9 | PEGDA | 250 | 0.1 | 3 | NA | NA | LiTFSI | 0 | aerosil 380 | 15 | PEGMEA | 550 | 0.9 | PEGDA | 250 | 0.1 | NA | NA | LiTFSI | 0 | aerosil 380 | 0 | 240 | 0.7142857 | 0.2857143 | NA | I-819 | 1 |  | 100 | NA | 0 | NA | NA | 0.79 | 0.86 | 0.89 | 0.028 | [7 empty] | C:\Users\jimenez45\OneDrive - LLNL\General - High-Throughput Polymer Electrolytes DIW\Database of polymer electrolytes\20240717_9_PEGMEA_1_PEGDA_0to15_Aerosil380_0_LiTFSI_100ppm_Inhibitor/2024_7_17_18_17_23_F1_RUN1/2024_7_17_18_17_23_F1_RUN1_C01.mpr | C:\Users\jimenez45\OneDrive - LLNL\General - High-Throughput Polymer Electrolytes DIW\Database of polymer electrolytes\20240717_9_PEGMEA_1_PEGDA_0to15_Aerosil380_0_LiTFSI_100ppm_Inhibitor/2024_7_17_18_20_16_F1_RUN2/2024_7_17_18_20_16_F1_RUN2_C01.mpr | C:\Users\jimenez45\OneDrive - LLNL\General - High-Throughput Polymer Electrolytes DIW\Database of polymer electrolytes\20240717_9_PEGMEA_1_PEGDA_0to15_Aerosil380_0_LiTFSI_100ppm_Inhibitor/2024_7_17_18_23_8_F1_RUN3/2024_7_17_18_23_8_F1_RUN3_C01.mpr | C:\Users\jimenez45\OneDrive - LLNL\General - High-Throughput Polymer Electrolytes DIW\Database of polymer electrolytes\20240717_9_PEGMEA_1_PEGDA_0to15_Aerosil380_0_LiTFSI_100ppm_Inhibitor/2024_7_17_18_26_1_F1_RUN4/2024_7_17_18_26_1_F1_RUN4_C01.mpr
| SSna_207 | 2024-07-17 | PCB print | 70 | 0.39 | PEGMEA | 550 | 0.9 | PEGDA | 250 | 0.1 | 3 | NA | NA | LiTFSI | 0 | aerosil 380 | 15 | PEGMEA | 550 | 0.9 | PEGDA | 250 | 0.1 | NA | NA | LiTFSI | 0 | aerosil 380 | 0 | 240 | 0.8571429 | 0.1428571 | NA | I-819 | 1 |  | 100 | NA | 0 | NA | NA | 0.93 | 0.8 | 0.81 | 0.028 | [7 empty] | C:\Users\jimenez45\OneDrive - LLNL\General - High-Throughput Polymer Electrolytes DIW\Database of polymer electrolytes\20240717_9_PEGMEA_1_PEGDA_0to15_Aerosil380_0_LiTFSI_100ppm_Inhibitor/2024_7_17_18_28_54_G1_RUN1/2024_7_17_18_28_54_G1_RUN1_C01.mpr | C:\Users\jimenez45\OneDrive - LLNL\General - High-Throughput Polymer Electrolytes DIW\Database of polymer electrolytes\20240717_9_PEGMEA_1_PEGDA_0to15_Aerosil380_0_LiTFSI_100ppm_Inhibitor/2024_7_17_18_31_47_G1_RUN2/2024_7_17_18_31_47_G1_RUN2_C01.mpr | C:\Users\jimenez45\OneDrive - LLNL\General - High-Throughput Polymer Electrolytes DIW\Database of polymer electrolytes\20240717_9_PEGMEA_1_PEGDA_0to15_Aerosil380_0_LiTFSI_100ppm_Inhibitor/2024_7_17_18_34_39_G1_RUN3/2024_7_17_18_34_39_G1_RUN3_C01.mpr | C:\Users\jimenez45\OneDrive - LLNL\General - High-Throughput Polymer Electrolytes DIW\Database of polymer electrolytes\20240717_9_PEGMEA_1_PEGDA_0to15_Aerosil380_0_LiTFSI_100ppm_Inhibitor/2024_7_17_18_37_32_G1_RUN4/2024_7_17_18_37_32_G1_RUN4_C01.mpr
| SSna_208 | 2024-07-17 | PCB print | 70 | 0.39 | PEGMEA | 550 | 0.9 | PEGDA | 250 | 0.1 | 3 | NA | NA | LiTFSI | 0 | aerosil 380 | 15 | PEGMEA | 550 | 0.9 | PEGDA | 250 | 0.1 | NA | NA | LiTFSI | 0 | aerosil 380 | 0 | 240 | 1 | 0 | NA | I-819 | 1 |  | 100 | NA | 0 | NA | NA | 0.69 | 0.76 | 0.64 | 0.028 | [7 empty] | C:\Users\jimenez45\OneDrive - LLNL\General - High-Throughput Polymer Electrolytes DIW\Database of polymer electrolytes\20240717_9_PEGMEA_1_PEGDA_0to15_Aerosil380_0_LiTFSI_100ppm_Inhibitor/2024_7_17_18_40_25_H1_RUN1/2024_7_17_18_40_25_H1_RUN1_C01.mpr | C:\Users\jimenez45\OneDrive - LLNL\General - High-Throughput Polymer Electrolytes DIW\Database of polymer electrolytes\20240717_9_PEGMEA_1_PEGDA_0to15_Aerosil380_0_LiTFSI_100ppm_Inhibitor/2024_7_17_18_43_18_H1_RUN2/2024_7_17_18_43_18_H1_RUN2_C01.mpr | C:\Users\jimenez45\OneDrive - LLNL\General - High-Throughput Polymer Electrolytes DIW\Database of polymer electrolytes\20240717_9_PEGMEA_1_PEGDA_0to15_Aerosil380_0_LiTFSI_100ppm_Inhibitor/2024_7_17_18_46_10_H1_RUN3/2024_7_17_18_46_10_H1_RUN3_C01.mpr | C:\Users\jimenez45\OneDrive - LLNL\General - High-Throughput Polymer Electrolytes DIW\Database of polymer electrolytes\20240717_9_PEGMEA_1_PEGDA_0to15_Aerosil380_0_LiTFSI_100ppm_Inhibitor/2024_7_17_18_49_3_H1_RUN4/2024_7_17_18_49_3_H1_RUN4_C01.mpr
| SSna_209 | 2024-07-17 | PCB print | 70 | 0.39 | PEGMEA | 550 | 0.9 | PEGDA | 250 | 0.1 | 3 | NA | NA | LiTFSI | 0 | aerosil 380 | 15 | PEGMEA | 550 | 0.9 | PEGDA | 250 | 0.1 | NA | NA | LiTFSI | 0 | aerosil 380 | 0 | 240 | 0 | 1 | NA | I-819 | 1 |  | 100 | NA | 0 | NA | NA | 0.68 | 0.71 | 0.62 | 0.028 | [7 empty] | C:\Users\jimenez45\OneDrive - LLNL\General - High-Throughput Polymer Electrolytes DIW\Database of polymer electrolytes\20240717_9_PEGMEA_1_PEGDA_0to15_Aerosil380_0_LiTFSI_100ppm_Inhibitor/2024_7_17_18_52_11_A2_RUN1/2024_7_17_18_52_11_A2_RUN1_C01.mpr | C:\Users\jimenez45\OneDrive - LLNL\General - High-Throughput Polymer Electrolytes DIW\Database of polymer electrolytes\20240717_9_PEGMEA_1_PEGDA_0to15_Aerosil380_0_LiTFSI_100ppm_Inhibitor/2024_7_17_18_55_3_A2_RUN2/2024_7_17_18_55_3_A2_RUN2_C01.mpr | C:\Users\jimenez45\OneDrive - LLNL\General - High-Throughput Polymer Electrolytes DIW\Database of polymer electrolytes\20240717_9_PEGMEA_1_PEGDA_0to15_Aerosil380_0_LiTFSI_100ppm_Inhibitor/2024_7_17_18_57_56_A2_RUN3/2024_7_17_18_57_56_A2_RUN3_C01.mpr | C:\Users\jimenez45\OneDrive - LLNL\General - High-Throughput Polymer Electrolytes DIW\Database of polymer electrolytes\20240717_9_PEGMEA_1_PEGDA_0to15_Aerosil380_0_LiTFSI_100ppm_Inhibitor/2024_7_17_19_0_48_A2_RUN4/2024_7_17_19_0_48_A2_RUN4_C01.mpr
| SSna_210 | 2024-07-17 | PCB print | 70 | 0.39 | PEGMEA | 550 | 0.9 | PEGDA | 250 | 0.1 | 3 | NA | NA | LiTFSI | 0 | aerosil 380 | 15 | PEGMEA | 550 | 0.9 | PEGDA | 250 | 0.1 | NA | NA | LiTFSI | 0 | aerosil 380 | 0 | 240 | 0.1428571 | 0.8571429 | NA | I-819 | 1 |  | 100 | NA | 0 | NA | NA | 0.45 | 0.35 | 0.37 | 0.028 | [7 empty] | C:\Users\jimenez45\OneDrive - LLNL\General - High-Throughput Polymer Electrolytes DIW\Database of polymer electrolytes\20240717_9_PEGMEA_1_PEGDA_0to15_Aerosil380_0_LiTFSI_100ppm_Inhibitor/2024_7_17_19_12_19_B2_RUN4/2024_7_17_19_12_19_B2_RUN4_C01.mpr | C:\Users\jimenez45\OneDrive - LLNL\General - High-Throughput Polymer Electrolytes DIW\Database of polymer electrolytes\20240717_9_PEGMEA_1_PEGDA_0to15_Aerosil380_0_LiTFSI_100ppm_Inhibitor/2024_7_17_19_3_42_B2_RUN1/2024_7_17_19_3_42_B2_RUN1_C01.mpr | C:\Users\jimenez45\OneDrive - LLNL\General - High-Throughput Polymer Electrolytes DIW\Database of polymer electrolytes\20240717_9_PEGMEA_1_PEGDA_0to15_Aerosil380_0_LiTFSI_100ppm_Inhibitor/2024_7_17_19_6_34_B2_RUN2/2024_7_17_19_6_34_B2_RUN2_C01.mpr | C:\Users\jimenez45\OneDrive - LLNL\General - High-Throughput Polymer Electrolytes DIW\Database of polymer electrolytes\20240717_9_PEGMEA_1_PEGDA_0to15_Aerosil380_0_LiTFSI_100ppm_Inhibitor/2024_7_17_19_9_27_B2_RUN3/2024_7_17_19_9_27_B2_RUN3_C01.mpr
| SSna_211 | 2024-07-17 | PCB print | 70 | 0.39 | PEGMEA | 550 | 0.9 | PEGDA | 250 | 0.1 | 3 | NA | NA | LiTFSI | 0 | aerosil 380 | 15 | PEGMEA | 550 | 0.9 | PEGDA | 250 | 0.1 | NA | NA | LiTFSI | 0 | aerosil 380 | 0 | 240 | 0.2857143 | 0.7142857 | NA | I-819 | 1 |  | 100 | NA | 0 | NA | NA | 0.61 | 0.7 | 0.61 | 0.028 | [7 empty] | C:\Users\jimenez45\OneDrive - LLNL\General - High-Throughput Polymer Electrolytes DIW\Database of polymer electrolytes\20240717_9_PEGMEA_1_PEGDA_0to15_Aerosil380_0_LiTFSI_100ppm_Inhibitor/2024_7_17_19_15_13_C2_RUN1/2024_7_17_19_15_13_C2_RUN1_C01.mpr | C:\Users\jimenez45\OneDrive - LLNL\General - High-Throughput Polymer Electrolytes DIW\Database of polymer electrolytes\20240717_9_PEGMEA_1_PEGDA_0to15_Aerosil380_0_LiTFSI_100ppm_Inhibitor/2024_7_17_19_18_5_C2_RUN2/2024_7_17_19_18_5_C2_RUN2_C01.mpr | C:\Users\jimenez45\OneDrive - LLNL\General - High-Throughput Polymer Electrolytes DIW\Database of polymer electrolytes\20240717_9_PEGMEA_1_PEGDA_0to15_Aerosil380_0_LiTFSI_100ppm_Inhibitor/2024_7_17_19_20_58_C2_RUN3/2024_7_17_19_20_58_C2_RUN3_C01.mpr | C:\Users\jimenez45\OneDrive - LLNL\General - High-Throughput Polymer Electrolytes DIW\Database of polymer electrolytes\20240717_9_PEGMEA_1_PEGDA_0to15_Aerosil380_0_LiTFSI_100ppm_Inhibitor/2024_7_17_19_23_50_C2_RUN4/2024_7_17_19_23_50_C2_RUN4_C01.mpr
| SSna_212 | 2024-07-17 | PCB print | 70 | 0.39 | PEGMEA | 550 | 0.9 | PEGDA | 250 | 0.1 | 3 | NA | NA | LiTFSI | 0 | aerosil 380 | 15 | PEGMEA | 550 | 0.9 | PEGDA | 250 | 0.1 | NA | NA | LiTFSI | 0 | aerosil 380 | 0 | 240 | 0.4285714 | 0.5714286 | NA | I-819 | 1 |  | 100 | NA | 0 | NA | NA | 0.66 | 0.77 | 0.67 | 0.028 | [7 empty] | C:\Users\jimenez45\OneDrive - LLNL\General - High-Throughput Polymer Electrolytes DIW\Database of polymer electrolytes\20240717_9_PEGMEA_1_PEGDA_0to15_Aerosil380_0_LiTFSI_100ppm_Inhibitor/2024_7_17_19_26_44_D2_RUN1/2024_7_17_19_26_44_D2_RUN1_C01.mpr | C:\Users\jimenez45\OneDrive - LLNL\General - High-Throughput Polymer Electrolytes DIW\Database of polymer electrolytes\20240717_9_PEGMEA_1_PEGDA_0to15_Aerosil380_0_LiTFSI_100ppm_Inhibitor/2024_7_17_19_29_36_D2_RUN2/2024_7_17_19_29_36_D2_RUN2_C01.mpr | C:\Users\jimenez45\OneDrive - LLNL\General - High-Throughput Polymer Electrolytes DIW\Database of polymer electrolytes\20240717_9_PEGMEA_1_PEGDA_0to15_Aerosil380_0_LiTFSI_100ppm_Inhibitor/2024_7_17_19_32_29_D2_RUN3/2024_7_17_19_32_29_D2_RUN3_C01.mpr | C:\Users\jimenez45\OneDrive - LLNL\General - High-Throughput Polymer Electrolytes DIW\Database of polymer electrolytes\20240717_9_PEGMEA_1_PEGDA_0to15_Aerosil380_0_LiTFSI_100ppm_Inhibitor/2024_7_17_19_35_21_D2_RUN4/2024_7_17_19_35_21_D2_RUN4_C01.mpr
| SSna_213 | 2024-07-17 | PCB print | 70 | 0.39 | PEGMEA | 550 | 0.9 | PEGDA | 250 | 0.1 | 3 | NA | NA | LiTFSI | 0 | aerosil 380 | 15 | PEGMEA | 550 | 0.9 | PEGDA | 250 | 0.1 | NA | NA | LiTFSI | 0 | aerosil 380 | 0 | 240 | 0.5714286 | 0.4285714 | NA | I-819 | 1 |  | 100 | NA | 0 | NA | NA | 0.68 | 0.6 | 0.67 | 0.028 | [7 empty] | C:\Users\jimenez45\OneDrive - LLNL\General - High-Throughput Polymer Electrolytes DIW\Database of polymer electrolytes\20240717_9_PEGMEA_1_PEGDA_0to15_Aerosil380_0_LiTFSI_100ppm_Inhibitor/2024_7_17_19_38_15_E2_RUN1/2024_7_17_19_38_15_E2_RUN1_C01.mpr | C:\Users\jimenez45\OneDrive - LLNL\General - High-Throughput Polymer Electrolytes DIW\Database of polymer electrolytes\20240717_9_PEGMEA_1_PEGDA_0to15_Aerosil380_0_LiTFSI_100ppm_Inhibitor/2024_7_17_19_41_13_E2_RUN2/2024_7_17_19_41_13_E2_RUN2_C01.mpr | C:\Users\jimenez45\OneDrive - LLNL\General - High-Throughput Polymer Electrolytes DIW\Database of polymer electrolytes\20240717_9_PEGMEA_1_PEGDA_0to15_Aerosil380_0_LiTFSI_100ppm_Inhibitor/2024_7_17_19_44_5_E2_RUN3/2024_7_17_19_44_5_E2_RUN3_C01.mpr | C:\Users\jimenez45\OneDrive - LLNL\General - High-Throughput Polymer Electrolytes DIW\Database of polymer electrolytes\20240717_9_PEGMEA_1_PEGDA_0to15_Aerosil380_0_LiTFSI_100ppm_Inhibitor/2024_7_17_19_46_58_E2_RUN4/2024_7_17_19_46_58_E2_RUN4_C01.mpr
| SSna_214 | 2024-07-17 | PCB print | 70 | 0.39 | PEGMEA | 550 | 0.9 | PEGDA | 250 | 0.1 | 3 | NA | NA | LiTFSI | 0 | aerosil 380 | 15 | PEGMEA | 550 | 0.9 | PEGDA | 250 | 0.1 | NA | NA | LiTFSI | 0 | aerosil 380 | 0 | 240 | 0.7142857 | 0.2857143 | NA | I-819 | 1 |  | 100 | NA | 0 | NA | NA | 0.74 | 0.88 | 0.91 | 0.028 | [7 empty] | C:\Users\jimenez45\OneDrive - LLNL\General - High-Throughput Polymer Electrolytes DIW\Database of polymer electrolytes\20240717_9_PEGMEA_1_PEGDA_0to15_Aerosil380_0_LiTFSI_100ppm_Inhibitor/2024_7_17_19_49_51_F2_RUN1/2024_7_17_19_49_51_F2_RUN1_C01.mpr | C:\Users\jimenez45\OneDrive - LLNL\General - High-Throughput Polymer Electrolytes DIW\Database of polymer electrolytes\20240717_9_PEGMEA_1_PEGDA_0to15_Aerosil380_0_LiTFSI_100ppm_Inhibitor/2024_7_17_19_52_44_F2_RUN2/2024_7_17_19_52_44_F2_RUN2_C01.mpr | C:\Users\jimenez45\OneDrive - LLNL\General - High-Throughput Polymer Electrolytes DIW\Database of polymer electrolytes\20240717_9_PEGMEA_1_PEGDA_0to15_Aerosil380_0_LiTFSI_100ppm_Inhibitor/2024_7_17_19_55_36_F2_RUN3/2024_7_17_19_55_36_F2_RUN3_C01.mpr | C:\Users\jimenez45\OneDrive - LLNL\General - High-Throughput Polymer Electrolytes DIW\Database of polymer electrolytes\20240717_9_PEGMEA_1_PEGDA_0to15_Aerosil380_0_LiTFSI_100ppm_Inhibitor/2024_7_17_19_58_29_F2_RUN4/2024_7_17_19_58_29_F2_RUN4_C01.mpr
| SSna_215 | 2024-07-17 | PCB print | 70 | 0.39 | PEGMEA | 550 | 0.9 | PEGDA | 250 | 0.1 | 3 | NA | NA | LiTFSI | 0 | aerosil 380 | 15 | PEGMEA | 550 | 0.9 | PEGDA | 250 | 0.1 | NA | NA | LiTFSI | 0 | aerosil 380 | 0 | 240 | 0.8571429 | 0.1428571 | NA | I-819 | 1 |  | 100 | NA | 0 | NA | NA | 0.86 | 0.78 | 0.95 | 0.028 | [7 empty] | C:\Users\jimenez45\OneDrive - LLNL\General - High-Throughput Polymer Electrolytes DIW\Database of polymer electrolytes\20240717_9_PEGMEA_1_PEGDA_0to15_Aerosil380_0_LiTFSI_100ppm_Inhibitor/2024_7_17_20_1_22_G2_RUN1/2024_7_17_20_1_22_G2_RUN1_C01.mpr | C:\Users\jimenez45\OneDrive - LLNL\General - High-Throughput Polymer Electrolytes DIW\Database of polymer electrolytes\20240717_9_PEGMEA_1_PEGDA_0to15_Aerosil380_0_LiTFSI_100ppm_Inhibitor/2024_7_17_20_10_0_G2_RUN4/2024_7_17_20_10_0_G2_RUN4_C01.mpr | C:\Users\jimenez45\OneDrive - LLNL\General - High-Throughput Polymer Electrolytes DIW\Database of polymer electrolytes\20240717_9_PEGMEA_1_PEGDA_0to15_Aerosil380_0_LiTFSI_100ppm_Inhibitor/2024_7_17_20_12_53_H2_RUN1/2024_7_17_20_12_53_H2_RUN1_C01.mpr | C:\Users\jimenez45\OneDrive - LLNL\General - High-Throughput Polymer Electrolytes DIW\Database of polymer electrolytes\20240717_9_PEGMEA_1_PEGDA_0to15_Aerosil380_0_LiTFSI_100ppm_Inhibitor/2024_7_17_20_15_46_H2_RUN2/2024_7_17_20_15_46_H2_RUN2_C01.mpr
| SSna_216 | 2024-07-17 | PCB print | 70 | 0.39 | PEGMEA | 550 | 0.9 | PEGDA | 250 | 0.1 | 3 | NA | NA | LiTFSI | 0 | aerosil 380 | 15 | PEGMEA | 550 | 0.9 | PEGDA | 250 | 0.1 | NA | NA | LiTFSI | 0 | aerosil 380 | 0 | 240 | 1 | 0 | NA | I-819 | 1 |  | 100 | NA | 0 | NA | NA | 0.73 | 0.66 | 0.69 | 0.028 | [7 empty] | C:\Users\jimenez45\OneDrive - LLNL\General - High-Throughput Polymer Electrolytes DIW\Database of polymer electrolytes\20240717_9_PEGMEA_1_PEGDA_0to15_Aerosil380_0_LiTFSI_100ppm_Inhibitor/2024_7_17_20_18_38_H2_RUN3/2024_7_17_20_18_38_H2_RUN3_C01.mpr | C:\Users\jimenez45\OneDrive - LLNL\General - High-Throughput Polymer Electrolytes DIW\Database of polymer electrolytes\20240717_9_PEGMEA_1_PEGDA_0to15_Aerosil380_0_LiTFSI_100ppm_Inhibitor/2024_7_17_20_21_31_H2_RUN4/2024_7_17_20_21_31_H2_RUN4_C01.mpr | C:\Users\jimenez45\OneDrive - LLNL\General - High-Throughput Polymer Electrolytes DIW\Database of polymer electrolytes\20240717_9_PEGMEA_1_PEGDA_0to15_Aerosil380_0_LiTFSI_100ppm_Inhibitor/2024_7_17_20_4_15_G2_RUN2/2024_7_17_20_4_15_G2_RUN2_C01.mpr | C:\Users\jimenez45\OneDrive - LLNL\General - High-Throughput Polymer Electrolytes DIW\Database of polymer electrolytes\20240717_9_PEGMEA_1_PEGDA_0to15_Aerosil380_0_LiTFSI_100ppm_Inhibitor/2024_7_17_20_7_7_G2_RUN3/2024_7_17_20_7_7_G2_RUN3_C01.mpr
| SSna_217 | 2024-07-18 | PCB print | 71 | 0.42 | PEGMEA | 550 | 0.9 | PEGDA | 250 | 0.1 | 3 | NA | NA | LiTFSI | 30 | aerosil 380 | 7.5 | PEGMEA | 550 | 0.9 | PEGDA | 250 | 0.1 | NA | NA | LiTFSI | 0 | aerosil 380 | 7.5 | 240 | 0 | 1 | NA | I-819 | 1 |  | 100 | NA | 0 | NA | NA | 1.02 | 0.94 | 0.96 | 0.028 | [6 empty] | Mouse NMR samples | C:\Users\Silverman1\OneDrive - LLNL\General - High-Throughput Polymer Electrolytes DIW\Database of polymer electrolytes\20240718_9_PEGMEA_1_PEGDA_7p5_Aerosil380_0to30_LiTFSI_100ppm_Inhibitor\07182024_A4_RUN1\2024_7_18_16_25_0_A1_RUN1_C01.mpr | C:\Users\Silverman1\OneDrive - LLNL\General - High-Throughput Polymer Electrolytes DIW\Database of polymer electrolytes\20240718_9_PEGMEA_1_PEGDA_7p5_Aerosil380_0to30_LiTFSI_100ppm_Inhibitor\07182024_A4_RUN2\2024_7_18_16_27_52_A1_RUN2_C01.mpr | C:\Users\Silverman1\OneDrive - LLNL\General - High-Throughput Polymer Electrolytes DIW\Database of polymer electrolytes\20240718_9_PEGMEA_1_PEGDA_7p5_Aerosil380_0to30_LiTFSI_100ppm_Inhibitor\07182024_A4_RUN3\2024_7_18_16_30_45_A1_RUN3_C01.mpr | C:\Users\Silverman1\OneDrive - LLNL\General - High-Throughput Polymer Electrolytes DIW\Database of polymer electrolytes\20240718_9_PEGMEA_1_PEGDA_7p5_Aerosil380_0to30_LiTFSI_100ppm_Inhibitor\07182024_A4_RUN4\2024_7_18_16_33_37_A1_RUN4_C01.mpr
| SSna_218 | 2024-07-18 | PCB print | 71 | 0.42 | PEGMEA | 550 | 0.9 | PEGDA | 250 | 0.1 | 3 | NA | NA | LiTFSI | 30 | aerosil 380 | 7.5 | PEGMEA | 550 | 0.9 | PEGDA | 250 | 0.1 | NA | NA | LiTFSI | 0 | aerosil 380 | 7.5 | 240 | 0.1428571 | 0.8571429 | NA | I-819 | 1 |  | 100 | NA | 0 | NA | NA | 1.05 | 0.97 | 0.92 | 0.028 | [7 empty] | C:\Users\Silverman1\OneDrive - LLNL\General - High-Throughput Polymer Electrolytes DIW\Database of polymer electrolytes\20240718_9_PEGMEA_1_PEGDA_7p5_Aerosil380_0to30_LiTFSI_100ppm_Inhibitor\07182024_B4_RUN1\2024_7_18_16_36_31_B1_RUN1_C01.mpr | C:\Users\Silverman1\OneDrive - LLNL\General - High-Throughput Polymer Electrolytes DIW\Database of polymer electrolytes\20240718_9_PEGMEA_1_PEGDA_7p5_Aerosil380_0to30_LiTFSI_100ppm_Inhibitor\07182024_B4_RUN2\2024_7_18_16_39_23_B1_RUN2_C01.mpr | C:\Users\Silverman1\OneDrive - LLNL\General - High-Throughput Polymer Electrolytes DIW\Database of polymer electrolytes\20240718_9_PEGMEA_1_PEGDA_7p5_Aerosil380_0to30_LiTFSI_100ppm_Inhibitor\07182024_B4_RUN3\2024_7_18_16_42_16_B1_RUN3_C01.mpr | C:\Users\Silverman1\OneDrive - LLNL\General - High-Throughput Polymer Electrolytes DIW\Database of polymer electrolytes\20240718_9_PEGMEA_1_PEGDA_7p5_Aerosil380_0to30_LiTFSI_100ppm_Inhibitor\07182024_B4_RUN4\2024_7_18_16_45_8_B1_RUN4_C01.mpr
| SSna_219 | 2024-07-18 | PCB print | 71 | 0.42 | PEGMEA | 550 | 0.9 | PEGDA | 250 | 0.1 | 3 | NA | NA | LiTFSI | 30 | aerosil 380 | 7.5 | PEGMEA | 550 | 0.9 | PEGDA | 250 | 0.1 | NA | NA | LiTFSI | 0 | aerosil 380 | 7.5 | 240 | 0.2857143 | 0.7142857 | NA | I-819 | 1 |  | 100 | NA | 0 | NA | NA | 0.98 | 0.79 | 0.76 | 0.028 | [7 empty] | C:\Users\Silverman1\OneDrive - LLNL\General - High-Throughput Polymer Electrolytes DIW\Database of polymer electrolytes\20240718_9_PEGMEA_1_PEGDA_7p5_Aerosil380_0to30_LiTFSI_100ppm_Inhibitor\07182024_C4_RUN1\2024_7_18_16_48_2_C1_RUN1_C01.mpr | C:\Users\Silverman1\OneDrive - LLNL\General - High-Throughput Polymer Electrolytes DIW\Database of polymer electrolytes\20240718_9_PEGMEA_1_PEGDA_7p5_Aerosil380_0to30_LiTFSI_100ppm_Inhibitor\07182024_C4_RUN2\2024_7_18_16_50_55_C1_RUN2_C01.mpr | C:\Users\Silverman1\OneDrive - LLNL\General - High-Throughput Polymer Electrolytes DIW\Database of polymer electrolytes\20240718_9_PEGMEA_1_PEGDA_7p5_Aerosil380_0to30_LiTFSI_100ppm_Inhibitor\07182024_C4_RUN3\2024_7_18_16_53_47_C1_RUN3_C01.mpr | C:\Users\Silverman1\OneDrive - LLNL\General - High-Throughput Polymer Electrolytes DIW\Database of polymer electrolytes\20240718_9_PEGMEA_1_PEGDA_7p5_Aerosil380_0to30_LiTFSI_100ppm_Inhibitor\07182024_C4_RUN4\2024_7_18_16_56_40_C1_RUN4_C01.mpr
| SSna_220 | 2024-07-18 | PCB print | 71 | 0.42 | PEGMEA | 550 | 0.9 | PEGDA | 250 | 0.1 | 3 | NA | NA | LiTFSI | 30 | aerosil 380 | 7.5 | PEGMEA | 550 | 0.9 | PEGDA | 250 | 0.1 | NA | NA | LiTFSI | 0 | aerosil 380 | 7.5 | 240 | 0.4285714 | 0.5714286 | NA | I-819 | 1 |  | 100 | NA | 0 | NA | NA | 0.94 | 0.98 | 0.99 | 0.028 | [7 empty] | C:\Users\Silverman1\OneDrive - LLNL\General - High-Throughput Polymer Electrolytes DIW\Database of polymer electrolytes\20240718_9_PEGMEA_1_PEGDA_7p5_Aerosil380_0to30_LiTFSI_100ppm_Inhibitor\07182024_D4_RUN1\2024_7_18_16_59_33_D1_RUN1_C01.mpr | C:\Users\Silverman1\OneDrive - LLNL\General - High-Throughput Polymer Electrolytes DIW\Database of polymer electrolytes\20240718_9_PEGMEA_1_PEGDA_7p5_Aerosil380_0to30_LiTFSI_100ppm_Inhibitor\07182024_D4_RUN2\2024_7_18_17_2_31_D1_RUN2_C01.mpr | C:\Users\Silverman1\OneDrive - LLNL\General - High-Throughput Polymer Electrolytes DIW\Database of polymer electrolytes\20240718_9_PEGMEA_1_PEGDA_7p5_Aerosil380_0to30_LiTFSI_100ppm_Inhibitor\07182024_D4_RUN3\2024_7_18_17_5_23_D1_RUN3_C01.mpr | C:\Users\Silverman1\OneDrive - LLNL\General - High-Throughput Polymer Electrolytes DIW\Database of polymer electrolytes\20240718_9_PEGMEA_1_PEGDA_7p5_Aerosil380_0to30_LiTFSI_100ppm_Inhibitor\07182024_D4_RUN4\2024_7_18_17_8_16_D1_RUN4_C01.mpr
| SSna_221 | 2024-07-18 | PCB print | 71 | 0.42 | PEGMEA | 550 | 0.9 | PEGDA | 250 | 0.1 | 3 | NA | NA | LiTFSI | 30 | aerosil 380 | 7.5 | PEGMEA | 550 | 0.9 | PEGDA | 250 | 0.1 | NA | NA | LiTFSI | 0 | aerosil 380 | 7.5 | 240 | 0.5714286 | 0.4285714 | NA | I-819 | 1 |  | 100 | NA | 0 | NA | NA | 0.93 | 1.07 | 0.97 | 0.028 | [7 empty] | C:\Users\Silverman1\OneDrive - LLNL\General - High-Throughput Polymer Electrolytes DIW\Database of polymer electrolytes\20240718_9_PEGMEA_1_PEGDA_7p5_Aerosil380_0to30_LiTFSI_100ppm_Inhibitor\07182024_E4_RUN1\2024_7_18_17_11_9_E1_RUN1_C01.mpr | C:\Users\Silverman1\OneDrive - LLNL\General - High-Throughput Polymer Electrolytes DIW\Database of polymer electrolytes\20240718_9_PEGMEA_1_PEGDA_7p5_Aerosil380_0to30_LiTFSI_100ppm_Inhibitor\07182024_E4_RUN2\2024_7_18_17_14_2_E1_RUN2_C01.mpr | C:\Users\Silverman1\OneDrive - LLNL\General - High-Throughput Polymer Electrolytes DIW\Database of polymer electrolytes\20240718_9_PEGMEA_1_PEGDA_7p5_Aerosil380_0to30_LiTFSI_100ppm_Inhibitor\07182024_E4_RUN3\2024_7_18_17_16_54_E1_RUN3_C01.mpr | C:\Users\Silverman1\OneDrive - LLNL\General - High-Throughput Polymer Electrolytes DIW\Database of polymer electrolytes\20240718_9_PEGMEA_1_PEGDA_7p5_Aerosil380_0to30_LiTFSI_100ppm_Inhibitor\07182024_E4_RUN4\2024_7_18_17_19_47_E1_RUN4_C01.mpr
| SSna_222 | 2024-07-18 | PCB print | 71 | 0.42 | PEGMEA | 550 | 0.9 | PEGDA | 250 | 0.1 | 3 | NA | NA | LiTFSI | 30 | aerosil 380 | 7.5 | PEGMEA | 550 | 0.9 | PEGDA | 250 | 0.1 | NA | NA | LiTFSI | 0 | aerosil 380 | 7.5 | 240 | 0.7142857 | 0.2857143 | NA | I-819 | 1 |  | 100 | NA | 0 | NA | NA | 1.25 | 1.23 | 1.29 | 0.028 | [7 empty] | C:\Users\Silverman1\OneDrive - LLNL\General - High-Throughput Polymer Electrolytes DIW\Database of polymer electrolytes\20240718_9_PEGMEA_1_PEGDA_7p5_Aerosil380_0to30_LiTFSI_100ppm_Inhibitor\07182024_F4_RUN1\2024_7_18_17_22_40_F1_RUN1_C01.mpr | C:\Users\Silverman1\OneDrive - LLNL\General - High-Throughput Polymer Electrolytes DIW\Database of polymer electrolytes\20240718_9_PEGMEA_1_PEGDA_7p5_Aerosil380_0to30_LiTFSI_100ppm_Inhibitor\07182024_F4_RUN2\2024_7_18_17_25_33_F1_RUN2_C01.mpr | C:\Users\Silverman1\OneDrive - LLNL\General - High-Throughput Polymer Electrolytes DIW\Database of polymer electrolytes\20240718_9_PEGMEA_1_PEGDA_7p5_Aerosil380_0to30_LiTFSI_100ppm_Inhibitor\07182024_F4_RUN3\2024_7_18_17_28_25_F1_RUN3_C01.mpr | C:\Users\Silverman1\OneDrive - LLNL\General - High-Throughput Polymer Electrolytes DIW\Database of polymer electrolytes\20240718_9_PEGMEA_1_PEGDA_7p5_Aerosil380_0to30_LiTFSI_100ppm_Inhibitor\07182024_F4_RUN4\2024_7_18_17_31_18_F1_RUN4_C01.mpr
| SSna_223 | 2024-07-18 | PCB print | 71 | 0.42 | PEGMEA | 550 | 0.9 | PEGDA | 250 | 0.1 | 3 | NA | NA | LiTFSI | 30 | aerosil 380 | 7.5 | PEGMEA | 550 | 0.9 | PEGDA | 250 | 0.1 | NA | NA | LiTFSI | 0 | aerosil 380 | 7.5 | 240 | 0.8571429 | 0.1428571 | NA | I-819 | 1 |  | 100 | NA | 0 | NA | NA | 1.05 | 1.09 | 1.09 | 0.028 | [7 empty] | C:\Users\Silverman1\OneDrive - LLNL\General - High-Throughput Polymer Electrolytes DIW\Database of polymer electrolytes\20240718_9_PEGMEA_1_PEGDA_7p5_Aerosil380_0to30_LiTFSI_100ppm_Inhibitor\07182024_G4_RUN1\2024_7_18_17_34_11_G1_RUN1_C01.mpr | C:\Users\Silverman1\OneDrive - LLNL\General - High-Throughput Polymer Electrolytes DIW\Database of polymer electrolytes\20240718_9_PEGMEA_1_PEGDA_7p5_Aerosil380_0to30_LiTFSI_100ppm_Inhibitor\07182024_G4_RUN2\2024_7_18_17_37_4_G1_RUN2_C01.mpr | C:\Users\Silverman1\OneDrive - LLNL\General - High-Throughput Polymer Electrolytes DIW\Database of polymer electrolytes\20240718_9_PEGMEA_1_PEGDA_7p5_Aerosil380_0to30_LiTFSI_100ppm_Inhibitor\07182024_G4_RUN3\2024_7_18_17_39_56_G1_RUN3_C01.mpr | C:\Users\Silverman1\OneDrive - LLNL\General - High-Throughput Polymer Electrolytes DIW\Database of polymer electrolytes\20240718_9_PEGMEA_1_PEGDA_7p5_Aerosil380_0to30_LiTFSI_100ppm_Inhibitor\07182024_G4_RUN4\2024_7_18_17_42_49_G1_RUN4_C01.mpr
| SSna_224 | 2024-07-18 | PCB print | 71 | 0.42 | PEGMEA | 550 | 0.9 | PEGDA | 250 | 0.1 | 3 | NA | NA | LiTFSI | 30 | aerosil 380 | 7.5 | PEGMEA | 550 | 0.9 | PEGDA | 250 | 0.1 | NA | NA | LiTFSI | 0 | aerosil 380 | 7.5 | 240 | 1 | 0 | NA | I-819 | 1 |  | 100 | NA | 0 | NA | NA | 1.4 | 1.44 | 1.23 | 0.028 | [7 empty] | C:\Users\Silverman1\OneDrive - LLNL\General - High-Throughput Polymer Electrolytes DIW\Database of polymer electrolytes\20240718_9_PEGMEA_1_PEGDA_7p5_Aerosil380_0to30_LiTFSI_100ppm_Inhibitor\07182024_H4_RUN1\2024_7_18_17_45_42_H1_RUN1_C01.mpr | C:\Users\Silverman1\OneDrive - LLNL\General - High-Throughput Polymer Electrolytes DIW\Database of polymer electrolytes\20240718_9_PEGMEA_1_PEGDA_7p5_Aerosil380_0to30_LiTFSI_100ppm_Inhibitor\07182024_H4_RUN2\2024_7_18_17_48_35_H1_RUN2_C01.mpr | C:\Users\Silverman1\OneDrive - LLNL\General - High-Throughput Polymer Electrolytes DIW\Database of polymer electrolytes\20240718_9_PEGMEA_1_PEGDA_7p5_Aerosil380_0to30_LiTFSI_100ppm_Inhibitor\07182024_H4_RUN3\2024_7_18_17_51_27_H1_RUN3_C01.mpr | C:\Users\Silverman1\OneDrive - LLNL\General - High-Throughput Polymer Electrolytes DIW\Database of polymer electrolytes\20240718_9_PEGMEA_1_PEGDA_7p5_Aerosil380_0to30_LiTFSI_100ppm_Inhibitor\07182024_H4_RUN4\2024_7_18_17_54_20_H1_RUN4_C01.mpr
| SSna_223 | 2024-07-18 | PCB print | 71 | 0.42 | PEGMEA | 550 | 0.9 | PEGDA | 250 | 0.1 | 3 | NA | NA | LiTFSI | 30 | aerosil 380 | 7.5 | PEGMEA | 550 | 0.9 | PEGDA | 250 | 0.1 | NA | NA | LiTFSI | 0 | aerosil 380 | 7.5 | 240 | 0.8571429 | 0.1428571 | NA | I-819 | 1 |  | 100 | NA | 0 | NA | NA | 0.94 | 1.08 | 0.89 | 0.028 | [7 empty] | C:\Users\Silverman1\OneDrive - LLNL\General - High-Throughput Polymer Electrolytes DIW\Database of polymer electrolytes\20240718_9_PEGMEA_1_PEGDA_7p5_Aerosil380_0to30_LiTFSI_100ppm_Inhibitor\07182024_A3_RUN1\2024_7_18_18_4_36_A1_RUN1_C01.mpr | C:\Users\Silverman1\OneDrive - LLNL\General - High-Throughput Polymer Electrolytes DIW\Database of polymer electrolytes\20240718_9_PEGMEA_1_PEGDA_7p5_Aerosil380_0to30_LiTFSI_100ppm_Inhibitor\07182024_A3_RUN2\2024_7_18_18_7_28_A1_RUN2_C01.mpr | C:\Users\Silverman1\OneDrive - LLNL\General - High-Throughput Polymer Electrolytes DIW\Database of polymer electrolytes\20240718_9_PEGMEA_1_PEGDA_7p5_Aerosil380_0to30_LiTFSI_100ppm_Inhibitor\07182024_A3_RUN3\2024_7_18_18_10_21_A1_RUN3_C01.mpr | C:\Users\Silverman1\OneDrive - LLNL\General - High-Throughput Polymer Electrolytes DIW\Database of polymer electrolytes\20240718_9_PEGMEA_1_PEGDA_7p5_Aerosil380_0to30_LiTFSI_100ppm_Inhibitor\07182024_A3_RUN4\2024_7_18_18_13_13_A1_RUN4_C01.mpr
| SSna_224 | 2024-07-18 | PCB print | 71 | 0.42 | PEGMEA | 550 | 0.9 | PEGDA | 250 | 0.1 | 3 | NA | NA | LiTFSI | 30 | aerosil 380 | 7.5 | PEGMEA | 550 | 0.9 | PEGDA | 250 | 0.1 | NA | NA | LiTFSI | 0 | aerosil 380 | 7.5 | 240 | 1 | 0 | NA | I-819 | 1 |  | 100 | NA | 0 | NA | NA | 0.95 | 0.99 | 0.94 | 0.028 | [7 empty] | C:\Users\Silverman1\OneDrive - LLNL\General - High-Throughput Polymer Electrolytes DIW\Database of polymer electrolytes\20240718_9_PEGMEA_1_PEGDA_7p5_Aerosil380_0to30_LiTFSI_100ppm_Inhibitor\07182024_B3_RUN1\2024_7_18_18_16_7_B1_RUN1_C01.mpr | C:\Users\Silverman1\OneDrive - LLNL\General - High-Throughput Polymer Electrolytes DIW\Database of polymer electrolytes\20240718_9_PEGMEA_1_PEGDA_7p5_Aerosil380_0to30_LiTFSI_100ppm_Inhibitor\07182024_B3_RUN2\2024_7_18_18_18_59_B1_RUN2_C01.mpr | C:\Users\Silverman1\OneDrive - LLNL\General - High-Throughput Polymer Electrolytes DIW\Database of polymer electrolytes\20240718_9_PEGMEA_1_PEGDA_7p5_Aerosil380_0to30_LiTFSI_100ppm_Inhibitor\07182024_B3_RUN3\2024_7_18_18_21_52_B1_RUN3_C01.mpr | C:\Users\Silverman1\OneDrive - LLNL\General - High-Throughput Polymer Electrolytes DIW\Database of polymer electrolytes\20240718_9_PEGMEA_1_PEGDA_7p5_Aerosil380_0to30_LiTFSI_100ppm_Inhibitor\07182024_B3_RUN4\2024_7_18_18_24_44_B1_RUN4_C01.mpr
| SSna_227 | 2024-07-22 | PCB print | 74 | 0.42 | PEGMEA | 550 | 0.9 | PEGDA | 250 | 0.1 | 3 | NA | NA | LiTFSI | 0 | aerosil 380 | 0 | PEGMEA | 550 | 0.9 | PEGDA | 250 | 0.1 | NA | NA | LiTFSI | 30 | aerosil 380 | 0 | 240 | 0 | 1 | NA | I-819 | 1 |  | 100 | NA | 0 | NA | NA | 0.58 | 0.63 | 0.66 | 0.028 | [6 empty] | Notes for all these samples on 7/22, the files suggest rows 1 through 3 are printed, but its actually 2-4. Adjust accordingly, such that A1 is actually A2 on the board, A2 is A3 ect. | C:\Users\jimenez45\OneDrive - LLNL\General - High-Throughput Polymer Electrolytes DIW\Database of polymer electrolytes\20240722_9_PEGMEA_1_PEGDA_0_Aerosil380_0to30_LiTFSI_100ppm_Inhibitor/2024_7_22_14_34_24_A1_RUN1/2024_7_22_14_34_24_A1_RUN1_C01.mpr | C:\Users\jimenez45\OneDrive - LLNL\General - High-Throughput Polymer Electrolytes DIW\Database of polymer electrolytes\20240722_9_PEGMEA_1_PEGDA_0_Aerosil380_0to30_LiTFSI_100ppm_Inhibitor/2024_7_22_14_37_17_A1_RUN2/2024_7_22_14_37_17_A1_RUN2_C01.mpr | C:\Users\jimenez45\OneDrive - LLNL\General - High-Throughput Polymer Electrolytes DIW\Database of polymer electrolytes\20240722_9_PEGMEA_1_PEGDA_0_Aerosil380_0to30_LiTFSI_100ppm_Inhibitor/2024_7_22_14_40_9_A1_RUN3/2024_7_22_14_40_9_A1_RUN3_C01.mpr | C:\Users\jimenez45\OneDrive - LLNL\General - High-Throughput Polymer Electrolytes DIW\Database of polymer electrolytes\20240722_9_PEGMEA_1_PEGDA_0_Aerosil380_0to30_LiTFSI_100ppm_Inhibitor/2024_7_22_14_43_1_A1_RUN4/2024_7_22_14_43_1_A1_RUN4_C01.mpr
| SSna_228 | 2024-07-22 | PCB print | 74 | 0.42 | PEGMEA | 550 | 0.9 | PEGDA | 250 | 0.1 | 3 | NA | NA | LiTFSI | 0 | aerosil 380 | 0 | PEGMEA | 550 | 0.9 | PEGDA | 250 | 0.1 | NA | NA | LiTFSI | 30 | aerosil 380 | 0 | 240 | 0.1428571 | 0.8571429 | NA | I-819 | 1 |  | 100 | NA | 0 | NA | NA | 0.52 | 0.57 | 0.67 | 0.028 | [7 empty] | C:\Users\jimenez45\OneDrive - LLNL\General - High-Throughput Polymer Electrolytes DIW\Database of polymer electrolytes\20240722_9_PEGMEA_1_PEGDA_0_Aerosil380_0to30_LiTFSI_100ppm_Inhibitor/2024_7_22_14_45_55_B1_RUN1/2024_7_22_14_45_55_B1_RUN1_C01.mpr | C:\Users\jimenez45\OneDrive - LLNL\General - High-Throughput Polymer Electrolytes DIW\Database of polymer electrolytes\20240722_9_PEGMEA_1_PEGDA_0_Aerosil380_0to30_LiTFSI_100ppm_Inhibitor/2024_7_22_14_48_47_B1_RUN2/2024_7_22_14_48_47_B1_RUN2_C01.mpr | C:\Users\jimenez45\OneDrive - LLNL\General - High-Throughput Polymer Electrolytes DIW\Database of polymer electrolytes\20240722_9_PEGMEA_1_PEGDA_0_Aerosil380_0to30_LiTFSI_100ppm_Inhibitor/2024_7_22_14_51_40_B1_RUN3/2024_7_22_14_51_40_B1_RUN3_C01.mpr | C:\Users\jimenez45\OneDrive - LLNL\General - High-Throughput Polymer Electrolytes DIW\Database of polymer electrolytes\20240722_9_PEGMEA_1_PEGDA_0_Aerosil380_0to30_LiTFSI_100ppm_Inhibitor/2024_7_22_14_54_32_B1_RUN4/2024_7_22_14_54_32_B1_RUN4_C01.mpr
| SSna_229 | 2024-07-22 | PCB print | 74 | 0.42 | PEGMEA | 550 | 0.9 | PEGDA | 250 | 0.1 | 3 | NA | NA | LiTFSI | 0 | aerosil 380 | 0 | PEGMEA | 550 | 0.9 | PEGDA | 250 | 0.1 | NA | NA | LiTFSI | 30 | aerosil 380 | 0 | 240 | 0.2857143 | 0.7142857 | NA | I-819 | 1 |  | 100 | NA | 0 | NA | NA | 0.66 | 0.61 | 0.62 | 0.028 | [7 empty] | C:\Users\jimenez45\OneDrive - LLNL\General - High-Throughput Polymer Electrolytes DIW\Database of polymer electrolytes\20240722_9_PEGMEA_1_PEGDA_0_Aerosil380_0to30_LiTFSI_100ppm_Inhibitor/2024_7_22_14_57_26_C1_RUN1/2024_7_22_14_57_26_C1_RUN1_C01.mpr | C:\Users\jimenez45\OneDrive - LLNL\General - High-Throughput Polymer Electrolytes DIW\Database of polymer electrolytes\20240722_9_PEGMEA_1_PEGDA_0_Aerosil380_0to30_LiTFSI_100ppm_Inhibitor/2024_7_22_15_0_18_C1_RUN2/2024_7_22_15_0_18_C1_RUN2_C01.mpr | C:\Users\jimenez45\OneDrive - LLNL\General - High-Throughput Polymer Electrolytes DIW\Database of polymer electrolytes\20240722_9_PEGMEA_1_PEGDA_0_Aerosil380_0to30_LiTFSI_100ppm_Inhibitor/2024_7_22_15_3_11_C1_RUN3/2024_7_22_15_3_11_C1_RUN3_C01.mpr | C:\Users\jimenez45\OneDrive - LLNL\General - High-Throughput Polymer Electrolytes DIW\Database of polymer electrolytes\20240722_9_PEGMEA_1_PEGDA_0_Aerosil380_0to30_LiTFSI_100ppm_Inhibitor/2024_7_22_15_6_3_C1_RUN4/2024_7_22_15_6_3_C1_RUN4_C01.mpr
| SSna_230 | 2024-07-22 | PCB print | 74 | 0.42 | PEGMEA | 550 | 0.9 | PEGDA | 250 | 0.1 | 3 | NA | NA | LiTFSI | 0 | aerosil 380 | 0 | PEGMEA | 550 | 0.9 | PEGDA | 250 | 0.1 | NA | NA | LiTFSI | 30 | aerosil 380 | 0 | 240 | 0.4285714 | 0.5714286 | NA | I-819 | 1 |  | 100 | NA | 0 | NA | NA | 0.75 | 0.77 | 0.8 | 0.028 | [7 empty] | C:\Users\jimenez45\OneDrive - LLNL\General - High-Throughput Polymer Electrolytes DIW\Database of polymer electrolytes\20240722_9_PEGMEA_1_PEGDA_0_Aerosil380_0to30_LiTFSI_100ppm_Inhibitor/2024_7_22_15_8_57_D1_RUN1/2024_7_22_15_8_57_D1_RUN1_C01.mpr | C:\Users\jimenez45\OneDrive - LLNL\General - High-Throughput Polymer Electrolytes DIW\Database of polymer electrolytes\20240722_9_PEGMEA_1_PEGDA_0_Aerosil380_0to30_LiTFSI_100ppm_Inhibitor/2024_7_22_15_11_49_D1_RUN2/2024_7_22_15_11_49_D1_RUN2_C01.mpr | C:\Users\jimenez45\OneDrive - LLNL\General - High-Throughput Polymer Electrolytes DIW\Database of polymer electrolytes\20240722_9_PEGMEA_1_PEGDA_0_Aerosil380_0to30_LiTFSI_100ppm_Inhibitor/2024_7_22_15_14_42_D1_RUN3/2024_7_22_15_14_42_D1_RUN3_C01.mpr | C:\Users\jimenez45\OneDrive - LLNL\General - High-Throughput Polymer Electrolytes DIW\Database of polymer electrolytes\20240722_9_PEGMEA_1_PEGDA_0_Aerosil380_0to30_LiTFSI_100ppm_Inhibitor/2024_7_22_15_17_34_D1_RUN4/2024_7_22_15_17_34_D1_RUN4_C01.mpr
| SSna_231 | 2024-07-22 | PCB print | 74 | 0.42 | PEGMEA | 550 | 0.9 | PEGDA | 250 | 0.1 | 3 | NA | NA | LiTFSI | 0 | aerosil 380 | 0 | PEGMEA | 550 | 0.9 | PEGDA | 250 | 0.1 | NA | NA | LiTFSI | 30 | aerosil 380 | 0 | 240 | 0.5714286 | 0.4285714 | NA | I-819 | 1 |  | 100 | NA | 0 | NA | NA | 0.7 | 0.57 | 0.68 | 0.028 | [7 empty] | C:\Users\jimenez45\OneDrive - LLNL\General - High-Throughput Polymer Electrolytes DIW\Database of polymer electrolytes\20240722_9_PEGMEA_1_PEGDA_0_Aerosil380_0to30_LiTFSI_100ppm_Inhibitor/2024_7_22_15_20_28_E1_RUN1/2024_7_22_15_20_28_E1_RUN1_C01.mpr | C:\Users\jimenez45\OneDrive - LLNL\General - High-Throughput Polymer Electrolytes DIW\Database of polymer electrolytes\20240722_9_PEGMEA_1_PEGDA_0_Aerosil380_0to30_LiTFSI_100ppm_Inhibitor/2024_7_22_15_23_20_E1_RUN2/2024_7_22_15_23_20_E1_RUN2_C01.mpr | C:\Users\jimenez45\OneDrive - LLNL\General - High-Throughput Polymer Electrolytes DIW\Database of polymer electrolytes\20240722_9_PEGMEA_1_PEGDA_0_Aerosil380_0to30_LiTFSI_100ppm_Inhibitor/2024_7_22_15_26_13_E1_RUN3/2024_7_22_15_26_13_E1_RUN3_C01.mpr | C:\Users\jimenez45\OneDrive - LLNL\General - High-Throughput Polymer Electrolytes DIW\Database of polymer electrolytes\20240722_9_PEGMEA_1_PEGDA_0_Aerosil380_0to30_LiTFSI_100ppm_Inhibitor/2024_7_22_15_29_5_E1_RUN4/2024_7_22_15_29_5_E1_RUN4_C01.mpr
| SSna_232 | 2024-07-22 | PCB print | 74 | 0.42 | PEGMEA | 550 | 0.9 | PEGDA | 250 | 0.1 | 3 | NA | NA | LiTFSI | 0 | aerosil 380 | 0 | PEGMEA | 550 | 0.9 | PEGDA | 250 | 0.1 | NA | NA | LiTFSI | 30 | aerosil 380 | 0 | 240 | 0.7142857 | 0.2857143 | NA | I-819 | 1 |  | 100 | NA | 0 | NA | NA | 0.71 | 0.77 | 0.79 | 0.028 | [7 empty] | C:\Users\jimenez45\OneDrive - LLNL\General - High-Throughput Polymer Electrolytes DIW\Database of polymer electrolytes\20240722_9_PEGMEA_1_PEGDA_0_Aerosil380_0to30_LiTFSI_100ppm_Inhibitor/2024_7_22_15_31_59_F1_RUN1/2024_7_22_15_31_59_F1_RUN1_C01.mpr | C:\Users\jimenez45\OneDrive - LLNL\General - High-Throughput Polymer Electrolytes DIW\Database of polymer electrolytes\20240722_9_PEGMEA_1_PEGDA_0_Aerosil380_0to30_LiTFSI_100ppm_Inhibitor/2024_7_22_15_34_51_F1_RUN2/2024_7_22_15_34_51_F1_RUN2_C01.mpr | C:\Users\jimenez45\OneDrive - LLNL\General - High-Throughput Polymer Electrolytes DIW\Database of polymer electrolytes\20240722_9_PEGMEA_1_PEGDA_0_Aerosil380_0to30_LiTFSI_100ppm_Inhibitor/2024_7_22_15_37_44_F1_RUN3/2024_7_22_15_37_44_F1_RUN3_C01.mpr | C:\Users\jimenez45\OneDrive - LLNL\General - High-Throughput Polymer Electrolytes DIW\Database of polymer electrolytes\20240722_9_PEGMEA_1_PEGDA_0_Aerosil380_0to30_LiTFSI_100ppm_Inhibitor/2024_7_22_15_40_36_F1_RUN4/2024_7_22_15_40_36_F1_RUN4_C01.mpr
| SSna_233 | 2024-07-22 | PCB print | 74 | 0.42 | PEGMEA | 550 | 0.9 | PEGDA | 250 | 0.1 | 3 | NA | NA | LiTFSI | 0 | aerosil 380 | 0 | PEGMEA | 550 | 0.9 | PEGDA | 250 | 0.1 | NA | NA | LiTFSI | 30 | aerosil 380 | 0 | 240 | 0.8571429 | 0.1428571 | NA | I-819 | 1 |  | 100 | NA | 0 | NA | NA | 0.78 | 0.68 | 0.74 | 0.028 | [7 empty] | C:\Users\jimenez45\OneDrive - LLNL\General - High-Throughput Polymer Electrolytes DIW\Database of polymer electrolytes\20240722_9_PEGMEA_1_PEGDA_0_Aerosil380_0to30_LiTFSI_100ppm_Inhibitor/2024_7_22_15_43_30_G1_RUN1/2024_7_22_15_43_30_G1_RUN1_C01.mpr | C:\Users\jimenez45\OneDrive - LLNL\General - High-Throughput Polymer Electrolytes DIW\Database of polymer electrolytes\20240722_9_PEGMEA_1_PEGDA_0_Aerosil380_0to30_LiTFSI_100ppm_Inhibitor/2024_7_22_15_46_22_G1_RUN2/2024_7_22_15_46_22_G1_RUN2_C01.mpr | C:\Users\jimenez45\OneDrive - LLNL\General - High-Throughput Polymer Electrolytes DIW\Database of polymer electrolytes\20240722_9_PEGMEA_1_PEGDA_0_Aerosil380_0to30_LiTFSI_100ppm_Inhibitor/2024_7_22_15_49_15_G1_RUN3/2024_7_22_15_49_15_G1_RUN3_C01.mpr | C:\Users\jimenez45\OneDrive - LLNL\General - High-Throughput Polymer Electrolytes DIW\Database of polymer electrolytes\20240722_9_PEGMEA_1_PEGDA_0_Aerosil380_0to30_LiTFSI_100ppm_Inhibitor/2024_7_22_15_52_7_G1_RUN4/2024_7_22_15_52_7_G1_RUN4_C01.mpr
| SSna_234 | 2024-07-22 | PCB print | 74 | 0.42 | PEGMEA | 550 | 0.9 | PEGDA | 250 | 0.1 | 3 | NA | NA | LiTFSI | 0 | aerosil 380 | 0 | PEGMEA | 550 | 0.9 | PEGDA | 250 | 0.1 | NA | NA | LiTFSI | 30 | aerosil 380 | 0 | 240 | 1 | 0 | NA | I-819 | 1 |  | 100 | NA | 0 | NA | NA | 0.65 | 0.71 | 0.66 | 0.028 | [7 empty] | C:\Users\jimenez45\OneDrive - LLNL\General - High-Throughput Polymer Electrolytes DIW\Database of polymer electrolytes\20240722_9_PEGMEA_1_PEGDA_0_Aerosil380_0to30_LiTFSI_100ppm_Inhibitor/2024_7_22_15_55_1_H1_RUN1/2024_7_22_15_55_1_H1_RUN1_C01.mpr | C:\Users\jimenez45\OneDrive - LLNL\General - High-Throughput Polymer Electrolytes DIW\Database of polymer electrolytes\20240722_9_PEGMEA_1_PEGDA_0_Aerosil380_0to30_LiTFSI_100ppm_Inhibitor/2024_7_22_15_57_53_H1_RUN2/2024_7_22_15_57_53_H1_RUN2_C01.mpr | C:\Users\jimenez45\OneDrive - LLNL\General - High-Throughput Polymer Electrolytes DIW\Database of polymer electrolytes\20240722_9_PEGMEA_1_PEGDA_0_Aerosil380_0to30_LiTFSI_100ppm_Inhibitor/2024_7_22_16_0_46_H1_RUN3/2024_7_22_16_0_46_H1_RUN3_C01.mpr | C:\Users\jimenez45\OneDrive - LLNL\General - High-Throughput Polymer Electrolytes DIW\Database of polymer electrolytes\20240722_9_PEGMEA_1_PEGDA_0_Aerosil380_0to30_LiTFSI_100ppm_Inhibitor/2024_7_22_16_3_38_H1_RUN4/2024_7_22_16_3_38_H1_RUN4_C01.mpr
| SSna_235 | 2024-07-22 | PCB print | 74 | 0.42 | PEGMEA | 550 | 0.9 | PEGDA | 250 | 0.1 | 3 | NA | NA | LiTFSI | 0 | aerosil 380 | 0 | PEGMEA | 550 | 0.9 | PEGDA | 250 | 0.1 | NA | NA | LiTFSI | 30 | aerosil 380 | 0 | 240 | 0 | 1 | NA | I-819 | 1 |  | 100 | NA | 0 | NA | NA | 0.59 | 0.61 | 0.59 | 0.028 | [7 empty] | C:\Users\jimenez45\OneDrive - LLNL\General - High-Throughput Polymer Electrolytes DIW\Database of polymer electrolytes\20240722_9_PEGMEA_1_PEGDA_0_Aerosil380_0to30_LiTFSI_100ppm_Inhibitor/2024_7_22_16_12_31_A2_RUN3/2024_7_22_16_12_31_A2_RUN3_C01.mpr | C:\Users\jimenez45\OneDrive - LLNL\General - High-Throughput Polymer Electrolytes DIW\Database of polymer electrolytes\20240722_9_PEGMEA_1_PEGDA_0_Aerosil380_0to30_LiTFSI_100ppm_Inhibitor/2024_7_22_16_15_23_A2_RUN4/2024_7_22_16_15_23_A2_RUN4_C01.mpr | C:\Users\jimenez45\OneDrive - LLNL\General - High-Throughput Polymer Electrolytes DIW\Database of polymer electrolytes\20240722_9_PEGMEA_1_PEGDA_0_Aerosil380_0to30_LiTFSI_100ppm_Inhibitor/2024_7_22_16_6_46_A2_RUN1/2024_7_22_16_6_46_A2_RUN1_C01.mpr | C:\Users\jimenez45\OneDrive - LLNL\General - High-Throughput Polymer Electrolytes DIW\Database of polymer electrolytes\20240722_9_PEGMEA_1_PEGDA_0_Aerosil380_0to30_LiTFSI_100ppm_Inhibitor/2024_7_22_16_9_38_A2_RUN2/2024_7_22_16_9_38_A2_RUN2_C01.mpr
| SSna_236 | 2024-07-22 | PCB print | 74 | 0.42 | PEGMEA | 550 | 0.9 | PEGDA | 250 | 0.1 | 3 | NA | NA | LiTFSI | 0 | aerosil 380 | 0 | PEGMEA | 550 | 0.9 | PEGDA | 250 | 0.1 | NA | NA | LiTFSI | 30 | aerosil 380 | 0 | 240 | 0.1428571 | 0.8571429 | NA | I-819 | 1 |  | 100 | NA | 0 | NA | NA | 0.77 | 0.75 | 0.8 | 0.028 | [7 empty] | C:\Users\jimenez45\OneDrive - LLNL\General - High-Throughput Polymer Electrolytes DIW\Database of polymer electrolytes\20240722_9_PEGMEA_1_PEGDA_0_Aerosil380_0to30_LiTFSI_100ppm_Inhibitor/2024_7_22_16_18_17_B2_RUN1/2024_7_22_16_18_17_B2_RUN1_C01.mpr | C:\Users\jimenez45\OneDrive - LLNL\General - High-Throughput Polymer Electrolytes DIW\Database of polymer electrolytes\20240722_9_PEGMEA_1_PEGDA_0_Aerosil380_0to30_LiTFSI_100ppm_Inhibitor/2024_7_22_16_21_9_B2_RUN2/2024_7_22_16_21_9_B2_RUN2_C01.mpr | C:\Users\jimenez45\OneDrive - LLNL\General - High-Throughput Polymer Electrolytes DIW\Database of polymer electrolytes\20240722_9_PEGMEA_1_PEGDA_0_Aerosil380_0to30_LiTFSI_100ppm_Inhibitor/2024_7_22_16_24_2_B2_RUN3/2024_7_22_16_24_2_B2_RUN3_C01.mpr | C:\Users\jimenez45\OneDrive - LLNL\General - High-Throughput Polymer Electrolytes DIW\Database of polymer electrolytes\20240722_9_PEGMEA_1_PEGDA_0_Aerosil380_0to30_LiTFSI_100ppm_Inhibitor/2024_7_22_16_26_54_B2_RUN4/2024_7_22_16_26_54_B2_RUN4_C01.mpr
| SSna_237 | 2024-07-22 | PCB print | 74 | 0.42 | PEGMEA | 550 | 0.9 | PEGDA | 250 | 0.1 | 3 | NA | NA | LiTFSI | 0 | aerosil 380 | 0 | PEGMEA | 550 | 0.9 | PEGDA | 250 | 0.1 | NA | NA | LiTFSI | 30 | aerosil 380 | 0 | 240 | 0.2857143 | 0.7142857 | NA | I-819 | 1 |  | 100 | NA | 0 | NA | NA | 0.77 | 0.81 | 0.84 | 0.028 | [7 empty] | C:\Users\jimenez45\OneDrive - LLNL\General - High-Throughput Polymer Electrolytes DIW\Database of polymer electrolytes\20240722_9_PEGMEA_1_PEGDA_0_Aerosil380_0to30_LiTFSI_100ppm_Inhibitor/2024_7_22_16_29_48_C2_RUN1/2024_7_22_16_29_48_C2_RUN1_C01.mpr | C:\Users\jimenez45\OneDrive - LLNL\General - High-Throughput Polymer Electrolytes DIW\Database of polymer electrolytes\20240722_9_PEGMEA_1_PEGDA_0_Aerosil380_0to30_LiTFSI_100ppm_Inhibitor/2024_7_22_16_32_40_C2_RUN2/2024_7_22_16_32_40_C2_RUN2_C01.mpr | C:\Users\jimenez45\OneDrive - LLNL\General - High-Throughput Polymer Electrolytes DIW\Database of polymer electrolytes\20240722_9_PEGMEA_1_PEGDA_0_Aerosil380_0to30_LiTFSI_100ppm_Inhibitor/2024_7_22_16_35_33_C2_RUN3/2024_7_22_16_35_33_C2_RUN3_C01.mpr | C:\Users\jimenez45\OneDrive - LLNL\General - High-Throughput Polymer Electrolytes DIW\Database of polymer electrolytes\20240722_9_PEGMEA_1_PEGDA_0_Aerosil380_0to30_LiTFSI_100ppm_Inhibitor/2024_7_22_16_38_25_C2_RUN4/2024_7_22_16_38_25_C2_RUN4_C01.mpr
| SSna_238 | 2024-07-22 | PCB print | 74 | 0.42 | PEGMEA | 550 | 0.9 | PEGDA | 250 | 0.1 | 3 | NA | NA | LiTFSI | 0 | aerosil 380 | 0 | PEGMEA | 550 | 0.9 | PEGDA | 250 | 0.1 | NA | NA | LiTFSI | 30 | aerosil 380 | 0 | 240 | 0.4285714 | 0.5714286 | NA | I-819 | 1 |  | 100 | NA | 0 | NA | NA | 0.85 | 0.82 | 0.81 | 0.028 | [7 empty] | C:\Users\jimenez45\OneDrive - LLNL\General - High-Throughput Polymer Electrolytes DIW\Database of polymer electrolytes\20240722_9_PEGMEA_1_PEGDA_0_Aerosil380_0to30_LiTFSI_100ppm_Inhibitor/2024_7_22_16_41_18_D2_RUN1/2024_7_22_16_41_18_D2_RUN1_C01.mpr | C:\Users\jimenez45\OneDrive - LLNL\General - High-Throughput Polymer Electrolytes DIW\Database of polymer electrolytes\20240722_9_PEGMEA_1_PEGDA_0_Aerosil380_0to30_LiTFSI_100ppm_Inhibitor/2024_7_22_16_44_11_D2_RUN2/2024_7_22_16_44_11_D2_RUN2_C01.mpr | C:\Users\jimenez45\OneDrive - LLNL\General - High-Throughput Polymer Electrolytes DIW\Database of polymer electrolytes\20240722_9_PEGMEA_1_PEGDA_0_Aerosil380_0to30_LiTFSI_100ppm_Inhibitor/2024_7_22_16_47_3_D2_RUN3/2024_7_22_16_47_3_D2_RUN3_C01.mpr | C:\Users\jimenez45\OneDrive - LLNL\General - High-Throughput Polymer Electrolytes DIW\Database of polymer electrolytes\20240722_9_PEGMEA_1_PEGDA_0_Aerosil380_0to30_LiTFSI_100ppm_Inhibitor/2024_7_22_16_49_56_D2_RUN4/2024_7_22_16_49_56_D2_RUN4_C01.mpr
| SSna_239 | 2024-07-22 | PCB print | 74 | 0.42 | PEGMEA | 550 | 0.9 | PEGDA | 250 | 0.1 | 3 | NA | NA | LiTFSI | 0 | aerosil 380 | 0 | PEGMEA | 550 | 0.9 | PEGDA | 250 | 0.1 | NA | NA | LiTFSI | 30 | aerosil 380 | 0 | 240 | 0.5714286 | 0.4285714 | NA | I-819 | 1 |  | 100 | NA | 0 | NA | NA | 0.9 | 0.97 | 0.94 | 0.028 | [7 empty] | C:\Users\jimenez45\OneDrive - LLNL\General - High-Throughput Polymer Electrolytes DIW\Database of polymer electrolytes\20240722_9_PEGMEA_1_PEGDA_0_Aerosil380_0to30_LiTFSI_100ppm_Inhibitor/2024_7_22_16_52_49_E2_RUN1/2024_7_22_16_52_49_E2_RUN1_C01.mpr | C:\Users\jimenez45\OneDrive - LLNL\General - High-Throughput Polymer Electrolytes DIW\Database of polymer electrolytes\20240722_9_PEGMEA_1_PEGDA_0_Aerosil380_0to30_LiTFSI_100ppm_Inhibitor/2024_7_22_16_55_42_E2_RUN2/2024_7_22_16_55_42_E2_RUN2_C01.mpr | C:\Users\jimenez45\OneDrive - LLNL\General - High-Throughput Polymer Electrolytes DIW\Database of polymer electrolytes\20240722_9_PEGMEA_1_PEGDA_0_Aerosil380_0to30_LiTFSI_100ppm_Inhibitor/2024_7_22_16_58_34_E2_RUN3/2024_7_22_16_58_34_E2_RUN3_C01.mpr | C:\Users\jimenez45\OneDrive - LLNL\General - High-Throughput Polymer Electrolytes DIW\Database of polymer electrolytes\20240722_9_PEGMEA_1_PEGDA_0_Aerosil380_0to30_LiTFSI_100ppm_Inhibitor/2024_7_22_17_1_26_E2_RUN4/2024_7_22_17_1_26_E2_RUN4_C01.mpr
| SSna_240 | 2024-07-22 | PCB print | 74 | 0.42 | PEGMEA | 550 | 0.9 | PEGDA | 250 | 0.1 | 3 | NA | NA | LiTFSI | 0 | aerosil 380 | 0 | PEGMEA | 550 | 0.9 | PEGDA | 250 | 0.1 | NA | NA | LiTFSI | 30 | aerosil 380 | 0 | 240 | 0.7142857 | 0.2857143 | NA | I-819 | 1 |  | 100 | NA | 0 | NA | NA | 0.88 | 0.92 | 0.89 | 0.028 | [7 empty] | C:\Users\jimenez45\OneDrive - LLNL\General - High-Throughput Polymer Electrolytes DIW\Database of polymer electrolytes\20240722_9_PEGMEA_1_PEGDA_0_Aerosil380_0to30_LiTFSI_100ppm_Inhibitor/2024_7_22_17_4_20_F2_RUN1/2024_7_22_17_4_20_F2_RUN1_C01.mpr | C:\Users\jimenez45\OneDrive - LLNL\General - High-Throughput Polymer Electrolytes DIW\Database of polymer electrolytes\20240722_9_PEGMEA_1_PEGDA_0_Aerosil380_0to30_LiTFSI_100ppm_Inhibitor/2024_7_22_17_7_12_F2_RUN2/2024_7_22_17_7_12_F2_RUN2_C01.mpr | C:\Users\jimenez45\OneDrive - LLNL\General - High-Throughput Polymer Electrolytes DIW\Database of polymer electrolytes\20240722_9_PEGMEA_1_PEGDA_0_Aerosil380_0to30_LiTFSI_100ppm_Inhibitor/2024_7_22_17_10_5_F2_RUN3/2024_7_22_17_10_5_F2_RUN3_C01.mpr | C:\Users\jimenez45\OneDrive - LLNL\General - High-Throughput Polymer Electrolytes DIW\Database of polymer electrolytes\20240722_9_PEGMEA_1_PEGDA_0_Aerosil380_0to30_LiTFSI_100ppm_Inhibitor/2024_7_22_17_12_57_F2_RUN4/2024_7_22_17_12_57_F2_RUN4_C01.mpr
| SSna_241 | 2024-07-22 | PCB print | 74 | 0.42 | PEGMEA | 550 | 0.9 | PEGDA | 250 | 0.1 | 3 | NA | NA | LiTFSI | 0 | aerosil 380 | 0 | PEGMEA | 550 | 0.9 | PEGDA | 250 | 0.1 | NA | NA | LiTFSI | 30 | aerosil 380 | 0 | 240 | 0.8571429 | 0.1428571 | NA | I-819 | 1 |  | 100 | NA | 0 | NA | NA | 0.86 | 0.79 | 0.81 | 0.028 | [7 empty] | C:\Users\jimenez45\OneDrive - LLNL\General - High-Throughput Polymer Electrolytes DIW\Database of polymer electrolytes\20240722_9_PEGMEA_1_PEGDA_0_Aerosil380_0to30_LiTFSI_100ppm_Inhibitor/2024_7_22_17_15_51_G2_RUN1/2024_7_22_17_15_51_G2_RUN1_C01.mpr | C:\Users\jimenez45\OneDrive - LLNL\General - High-Throughput Polymer Electrolytes DIW\Database of polymer electrolytes\20240722_9_PEGMEA_1_PEGDA_0_Aerosil380_0to30_LiTFSI_100ppm_Inhibitor/2024_7_22_17_18_43_G2_RUN2/2024_7_22_17_18_43_G2_RUN2_C01.mpr | C:\Users\jimenez45\OneDrive - LLNL\General - High-Throughput Polymer Electrolytes DIW\Database of polymer electrolytes\20240722_9_PEGMEA_1_PEGDA_0_Aerosil380_0to30_LiTFSI_100ppm_Inhibitor/2024_7_22_17_21_36_G2_RUN3/2024_7_22_17_21_36_G2_RUN3_C01.mpr | C:\Users\jimenez45\OneDrive - LLNL\General - High-Throughput Polymer Electrolytes DIW\Database of polymer electrolytes\20240722_9_PEGMEA_1_PEGDA_0_Aerosil380_0to30_LiTFSI_100ppm_Inhibitor/2024_7_22_17_24_28_G2_RUN4/2024_7_22_17_24_28_G2_RUN4_C01.mpr
| SSna_242 | 2024-07-22 | PCB print | 74 | 0.42 | PEGMEA | 550 | 0.9 | PEGDA | 250 | 0.1 | 3 | NA | NA | LiTFSI | 0 | aerosil 380 | 0 | PEGMEA | 550 | 0.9 | PEGDA | 250 | 0.1 | NA | NA | LiTFSI | 30 | aerosil 380 | 0 | 240 | 1 | 0 | NA | I-819 | 1 |  | 100 | NA | 0 | NA | NA | 0.77 | 0.73 | 0.72 | 0.028 | [7 empty] | C:\Users\jimenez45\OneDrive - LLNL\General - High-Throughput Polymer Electrolytes DIW\Database of polymer electrolytes\20240722_9_PEGMEA_1_PEGDA_0_Aerosil380_0to30_LiTFSI_100ppm_Inhibitor/2024_7_22_17_27_22_H2_RUN1/2024_7_22_17_27_22_H2_RUN1_C01.mpr | C:\Users\jimenez45\OneDrive - LLNL\General - High-Throughput Polymer Electrolytes DIW\Database of polymer electrolytes\20240722_9_PEGMEA_1_PEGDA_0_Aerosil380_0to30_LiTFSI_100ppm_Inhibitor/2024_7_22_17_30_14_H2_RUN2/2024_7_22_17_30_14_H2_RUN2_C01.mpr | C:\Users\jimenez45\OneDrive - LLNL\General - High-Throughput Polymer Electrolytes DIW\Database of polymer electrolytes\20240722_9_PEGMEA_1_PEGDA_0_Aerosil380_0to30_LiTFSI_100ppm_Inhibitor/2024_7_22_17_33_7_H2_RUN3/2024_7_22_17_33_7_H2_RUN3_C01.mpr | C:\Users\jimenez45\OneDrive - LLNL\General - High-Throughput Polymer Electrolytes DIW\Database of polymer electrolytes\20240722_9_PEGMEA_1_PEGDA_0_Aerosil380_0to30_LiTFSI_100ppm_Inhibitor/2024_7_22_17_35_59_H2_RUN4/2024_7_22_17_35_59_H2_RUN4_C01.mpr
| SSna_243 | 2024-07-22 | PCB print | 74 | 0.42 | PEGMEA | 550 | 0.9 | PEGDA | 250 | 0.1 | 3 | NA | NA | LiTFSI | 0 | aerosil 380 | 0 | PEGMEA | 550 | 0.9 | PEGDA | 250 | 0.1 | NA | NA | LiTFSI | 30 | aerosil 380 | 0 | 240 | 0 | 1 | NA | I-819 | 1 |  | 100 | NA | 0 | NA | NA | 0.72 | 0.77 | 0.7 | 0.028 | [7 empty] | C:\Users\jimenez45\OneDrive - LLNL\General - High-Throughput Polymer Electrolytes DIW\Database of polymer electrolytes\20240722_9_PEGMEA_1_PEGDA_0_Aerosil380_0to30_LiTFSI_100ppm_Inhibitor/2024_7_22_17_39_7_A3_RUN1/2024_7_22_17_39_7_A3_RUN1_C01.mpr | C:\Users\jimenez45\OneDrive - LLNL\General - High-Throughput Polymer Electrolytes DIW\Database of polymer electrolytes\20240722_9_PEGMEA_1_PEGDA_0_Aerosil380_0to30_LiTFSI_100ppm_Inhibitor/2024_7_22_17_41_59_A3_RUN2/2024_7_22_17_41_59_A3_RUN2_C01.mpr | C:\Users\jimenez45\OneDrive - LLNL\General - High-Throughput Polymer Electrolytes DIW\Database of polymer electrolytes\20240722_9_PEGMEA_1_PEGDA_0_Aerosil380_0to30_LiTFSI_100ppm_Inhibitor/2024_7_22_17_44_52_A3_RUN3/2024_7_22_17_44_52_A3_RUN3_C01.mpr | C:\Users\jimenez45\OneDrive - LLNL\General - High-Throughput Polymer Electrolytes DIW\Database of polymer electrolytes\20240722_9_PEGMEA_1_PEGDA_0_Aerosil380_0to30_LiTFSI_100ppm_Inhibitor/2024_7_22_17_47_44_A3_RUN4/2024_7_22_17_47_44_A3_RUN4_C01.mpr
| SSna_244 | 2024-07-22 | PCB print | 74 | 0.42 | PEGMEA | 550 | 0.9 | PEGDA | 250 | 0.1 | 3 | NA | NA | LiTFSI | 0 | aerosil 380 | 0 | PEGMEA | 550 | 0.9 | PEGDA | 250 | 0.1 | NA | NA | LiTFSI | 30 | aerosil 380 | 0 | 240 | 0.1428571 | 0.8571429 | NA | I-819 | 1 |  | 100 | NA | 0 | NA | NA | 0.84 | 0.79 | 0.75 | 0.028 | [7 empty] | C:\Users\jimenez45\OneDrive - LLNL\General - High-Throughput Polymer Electrolytes DIW\Database of polymer electrolytes\20240722_9_PEGMEA_1_PEGDA_0_Aerosil380_0to30_LiTFSI_100ppm_Inhibitor/2024_7_22_17_50_38_B3_RUN1/2024_7_22_17_50_38_B3_RUN1_C01.mpr | C:\Users\jimenez45\OneDrive - LLNL\General - High-Throughput Polymer Electrolytes DIW\Database of polymer electrolytes\20240722_9_PEGMEA_1_PEGDA_0_Aerosil380_0to30_LiTFSI_100ppm_Inhibitor/2024_7_22_17_53_30_B3_RUN2/2024_7_22_17_53_30_B3_RUN2_C01.mpr | C:\Users\jimenez45\OneDrive - LLNL\General - High-Throughput Polymer Electrolytes DIW\Database of polymer electrolytes\20240722_9_PEGMEA_1_PEGDA_0_Aerosil380_0to30_LiTFSI_100ppm_Inhibitor/2024_7_22_17_56_23_B3_RUN3/2024_7_22_17_56_23_B3_RUN3_C01.mpr | C:\Users\jimenez45\OneDrive - LLNL\General - High-Throughput Polymer Electrolytes DIW\Database of polymer electrolytes\20240722_9_PEGMEA_1_PEGDA_0_Aerosil380_0to30_LiTFSI_100ppm_Inhibitor/2024_7_22_17_59_15_B3_RUN4/2024_7_22_17_59_15_B3_RUN4_C01.mpr
| SSna_245 | 2024-07-22 | PCB print | 74 | 0.42 | PEGMEA | 550 | 0.9 | PEGDA | 250 | 0.1 | 3 | NA | NA | LiTFSI | 0 | aerosil 380 | 0 | PEGMEA | 550 | 0.9 | PEGDA | 250 | 0.1 | NA | NA | LiTFSI | 30 | aerosil 380 | 0 | 240 | 0.2857143 | 0.7142857 | NA | I-819 | 1 |  | 100 | NA | 0 | NA | NA | 0.73 | 0.68 | 0.78 | 0.028 | [7 empty] | C:\Users\jimenez45\OneDrive - LLNL\General - High-Throughput Polymer Electrolytes DIW\Database of polymer electrolytes\20240722_9_PEGMEA_1_PEGDA_0_Aerosil380_0to30_LiTFSI_100ppm_Inhibitor/2024_7_22_18_2_8_C3_RUN1/2024_7_22_18_2_8_C3_RUN1_C01.mpr | C:\Users\jimenez45\OneDrive - LLNL\General - High-Throughput Polymer Electrolytes DIW\Database of polymer electrolytes\20240722_9_PEGMEA_1_PEGDA_0_Aerosil380_0to30_LiTFSI_100ppm_Inhibitor/2024_7_22_18_5_1_C3_RUN2/2024_7_22_18_5_1_C3_RUN2_C01.mpr | C:\Users\jimenez45\OneDrive - LLNL\General - High-Throughput Polymer Electrolytes DIW\Database of polymer electrolytes\20240722_9_PEGMEA_1_PEGDA_0_Aerosil380_0to30_LiTFSI_100ppm_Inhibitor/2024_7_22_18_7_53_C3_RUN3/2024_7_22_18_7_53_C3_RUN3_C01.mpr | C:\Users\jimenez45\OneDrive - LLNL\General - High-Throughput Polymer Electrolytes DIW\Database of polymer electrolytes\20240722_9_PEGMEA_1_PEGDA_0_Aerosil380_0to30_LiTFSI_100ppm_Inhibitor/2024_7_22_18_10_46_C3_RUN4/2024_7_22_18_10_46_C3_RUN4_C01.mpr
| SSna_246 | 2024-07-22 | PCB print | 74 | 0.42 | PEGMEA | 550 | 0.9 | PEGDA | 250 | 0.1 | 3 | NA | NA | LiTFSI | 0 | aerosil 380 | 0 | PEGMEA | 550 | 0.9 | PEGDA | 250 | 0.1 | NA | NA | LiTFSI | 30 | aerosil 380 | 0 | 240 | 0.4285714 | 0.5714286 | NA | I-819 | 1 |  | 100 | NA | 0 | NA | NA | 0.67 | 0.73 | 0.67 | 0.028 | [7 empty] | C:\Users\jimenez45\OneDrive - LLNL\General - High-Throughput Polymer Electrolytes DIW\Database of polymer electrolytes\20240722_9_PEGMEA_1_PEGDA_0_Aerosil380_0to30_LiTFSI_100ppm_Inhibitor/2024_7_22_18_13_39_D3_RUN1/2024_7_22_18_13_39_D3_RUN1_C01.mpr | C:\Users\jimenez45\OneDrive - LLNL\General - High-Throughput Polymer Electrolytes DIW\Database of polymer electrolytes\20240722_9_PEGMEA_1_PEGDA_0_Aerosil380_0to30_LiTFSI_100ppm_Inhibitor/2024_7_22_18_16_32_D3_RUN2/2024_7_22_18_16_32_D3_RUN2_C01.mpr | C:\Users\jimenez45\OneDrive - LLNL\General - High-Throughput Polymer Electrolytes DIW\Database of polymer electrolytes\20240722_9_PEGMEA_1_PEGDA_0_Aerosil380_0to30_LiTFSI_100ppm_Inhibitor/2024_7_22_18_19_24_D3_RUN3/2024_7_22_18_19_24_D3_RUN3_C01.mpr | C:\Users\jimenez45\OneDrive - LLNL\General - High-Throughput Polymer Electrolytes DIW\Database of polymer electrolytes\20240722_9_PEGMEA_1_PEGDA_0_Aerosil380_0to30_LiTFSI_100ppm_Inhibitor/2024_7_22_18_22_17_D3_RUN4/2024_7_22_18_22_17_D3_RUN4_C01.mpr
| SSna_247 | 2024-07-22 | PCB print | 74 | 0.42 | PEGMEA | 550 | 0.9 | PEGDA | 250 | 0.1 | 3 | NA | NA | LiTFSI | 0 | aerosil 380 | 0 | PEGMEA | 550 | 0.9 | PEGDA | 250 | 0.1 | NA | NA | LiTFSI | 30 | aerosil 380 | 0 | 240 | 0.5714286 | 0.4285714 | NA | I-819 | 1 |  | 100 | NA | 0 | NA | NA | 0.76 | 0.76 | 0.82 | 0.028 | [7 empty] | C:\Users\jimenez45\OneDrive - LLNL\General - High-Throughput Polymer Electrolytes DIW\Database of polymer electrolytes\20240722_9_PEGMEA_1_PEGDA_0_Aerosil380_0to30_LiTFSI_100ppm_Inhibitor/2024_7_22_18_25_10_E3_RUN1/2024_7_22_18_25_10_E3_RUN1_C01.mpr | C:\Users\jimenez45\OneDrive - LLNL\General - High-Throughput Polymer Electrolytes DIW\Database of polymer electrolytes\20240722_9_PEGMEA_1_PEGDA_0_Aerosil380_0to30_LiTFSI_100ppm_Inhibitor/2024_7_22_18_28_3_E3_RUN2/2024_7_22_18_28_3_E3_RUN2_C01.mpr | C:\Users\jimenez45\OneDrive - LLNL\General - High-Throughput Polymer Electrolytes DIW\Database of polymer electrolytes\20240722_9_PEGMEA_1_PEGDA_0_Aerosil380_0to30_LiTFSI_100ppm_Inhibitor/2024_7_22_18_30_55_E3_RUN3/2024_7_22_18_30_55_E3_RUN3_C01.mpr | C:\Users\jimenez45\OneDrive - LLNL\General - High-Throughput Polymer Electrolytes DIW\Database of polymer electrolytes\20240722_9_PEGMEA_1_PEGDA_0_Aerosil380_0to30_LiTFSI_100ppm_Inhibitor/2024_7_22_18_33_47_E3_RUN4/2024_7_22_18_33_47_E3_RUN4_C01.mpr
| SSna_248 | 2024-07-22 | PCB print | 74 | 0.42 | PEGMEA | 550 | 0.9 | PEGDA | 250 | 0.1 | 3 | NA | NA | LiTFSI | 0 | aerosil 380 | 0 | PEGMEA | 550 | 0.9 | PEGDA | 250 | 0.1 | NA | NA | LiTFSI | 30 | aerosil 380 | 0 | 240 | 0.7142857 | 0.2857143 | NA | I-819 | 1 |  | 100 | NA | 0 | NA | NA | 0.81 | 0.75 | 0.76 | 0.028 | [7 empty] | C:\Users\jimenez45\OneDrive - LLNL\General - High-Throughput Polymer Electrolytes DIW\Database of polymer electrolytes\20240722_9_PEGMEA_1_PEGDA_0_Aerosil380_0to30_LiTFSI_100ppm_Inhibitor/2024_7_22_18_36_41_F3_RUN1/2024_7_22_18_36_41_F3_RUN1_C01.mpr | C:\Users\jimenez45\OneDrive - LLNL\General - High-Throughput Polymer Electrolytes DIW\Database of polymer electrolytes\20240722_9_PEGMEA_1_PEGDA_0_Aerosil380_0to30_LiTFSI_100ppm_Inhibitor/2024_7_22_18_39_33_F3_RUN2/2024_7_22_18_39_33_F3_RUN2_C01.mpr | C:\Users\jimenez45\OneDrive - LLNL\General - High-Throughput Polymer Electrolytes DIW\Database of polymer electrolytes\20240722_9_PEGMEA_1_PEGDA_0_Aerosil380_0to30_LiTFSI_100ppm_Inhibitor/2024_7_22_18_42_26_F3_RUN3/2024_7_22_18_42_26_F3_RUN3_C01.mpr | C:\Users\jimenez45\OneDrive - LLNL\General - High-Throughput Polymer Electrolytes DIW\Database of polymer electrolytes\20240722_9_PEGMEA_1_PEGDA_0_Aerosil380_0to30_LiTFSI_100ppm_Inhibitor/2024_7_22_18_45_18_F3_RUN4/2024_7_22_18_45_18_F3_RUN4_C01.mpr
| SSna_249 | 2024-07-22 | PCB print | 74 | 0.42 | PEGMEA | 550 | 0.9 | PEGDA | 250 | 0.1 | 3 | NA | NA | LiTFSI | 0 | aerosil 380 | 0 | PEGMEA | 550 | 0.9 | PEGDA | 250 | 0.1 | NA | NA | LiTFSI | 30 | aerosil 380 | 0 | 240 | 0.8571429 | 0.1428571 | NA | I-819 | 1 |  | 100 | NA | 0 | NA | NA | 0.73 | 0.74 | 0.73 | 0.028 | [7 empty] | C:\Users\jimenez45\OneDrive - LLNL\General - High-Throughput Polymer Electrolytes DIW\Database of polymer electrolytes\20240722_9_PEGMEA_1_PEGDA_0_Aerosil380_0to30_LiTFSI_100ppm_Inhibitor/2024_7_22_18_48_12_G3_RUN1/2024_7_22_18_48_12_G3_RUN1_C01.mpr | C:\Users\jimenez45\OneDrive - LLNL\General - High-Throughput Polymer Electrolytes DIW\Database of polymer electrolytes\20240722_9_PEGMEA_1_PEGDA_0_Aerosil380_0to30_LiTFSI_100ppm_Inhibitor/2024_7_22_18_51_4_G3_RUN2/2024_7_22_18_51_4_G3_RUN2_C01.mpr | C:\Users\jimenez45\OneDrive - LLNL\General - High-Throughput Polymer Electrolytes DIW\Database of polymer electrolytes\20240722_9_PEGMEA_1_PEGDA_0_Aerosil380_0to30_LiTFSI_100ppm_Inhibitor/2024_7_22_18_53_57_G3_RUN3/2024_7_22_18_53_57_G3_RUN3_C01.mpr | C:\Users\jimenez45\OneDrive - LLNL\General - High-Throughput Polymer Electrolytes DIW\Database of polymer electrolytes\20240722_9_PEGMEA_1_PEGDA_0_Aerosil380_0to30_LiTFSI_100ppm_Inhibitor/2024_7_22_18_56_49_G3_RUN4/2024_7_22_18_56_49_G3_RUN4_C01.mpr
| SSna_250 | 2024-07-22 | PCB print | 74 | 0.42 | PEGMEA | 550 | 0.9 | PEGDA | 250 | 0.1 | 3 | NA | NA | LiTFSI | 0 | aerosil 380 | 0 | PEGMEA | 550 | 0.9 | PEGDA | 250 | 0.1 | NA | NA | LiTFSI | 30 | aerosil 380 | 0 | 240 | 1 | 0 | NA | I-819 | 1 |  | 100 | NA | 0 | NA | NA | 0.6 | 0.63 | 0.69 | 0.028 | [7 empty] | C:\Users\jimenez45\OneDrive - LLNL\General - High-Throughput Polymer Electrolytes DIW\Database of polymer electrolytes\20240722_9_PEGMEA_1_PEGDA_0_Aerosil380_0to30_LiTFSI_100ppm_Inhibitor/2024_7_22_18_59_43_H3_RUN1/2024_7_22_18_59_43_H3_RUN1_C01.mpr | C:\Users\jimenez45\OneDrive - LLNL\General - High-Throughput Polymer Electrolytes DIW\Database of polymer electrolytes\20240722_9_PEGMEA_1_PEGDA_0_Aerosil380_0to30_LiTFSI_100ppm_Inhibitor/2024_7_22_19_2_35_H3_RUN2/2024_7_22_19_2_35_H3_RUN2_C01.mpr | C:\Users\jimenez45\OneDrive - LLNL\General - High-Throughput Polymer Electrolytes DIW\Database of polymer electrolytes\20240722_9_PEGMEA_1_PEGDA_0_Aerosil380_0to30_LiTFSI_100ppm_Inhibitor/2024_7_22_19_5_28_H3_RUN3/2024_7_22_19_5_28_H3_RUN3_C01.mpr | C:\Users\jimenez45\OneDrive - LLNL\General - High-Throughput Polymer Electrolytes DIW\Database of polymer electrolytes\20240722_9_PEGMEA_1_PEGDA_0_Aerosil380_0to30_LiTFSI_100ppm_Inhibitor/2024_7_22_19_8_20_H3_RUN4/2024_7_22_19_8_20_H3_RUN4_C01.mpr
| SSna_251 | 2024-07-25 | PCB print | 73 | 0.39 | PEGMEA | 550 | 0.9 | PEGDA | 250 | 0.1 | 3 | NA | NA | LiTFSI | 20 | aerosil 380 | 15 | PEGMEA | 550 | 0.9 | PEGDA | 250 | 0.1 | NA | NA | LiTFSI | 20 | aerosil 380 | 0 | 240 | 0 | 1 | NA | I-819 | 1 |  | 100 | NA | 0 | NA | NA |  |  |  | 0.028 | [6 empty] | bad sample
| SSna_252 | 2024-07-25 | PCB print | 73 | 0.39 | PEGMEA | 550 | 0.9 | PEGDA | 250 | 0.1 | 3 | NA | NA | LiTFSI | 20 | aerosil 380 | 15 | PEGMEA | 550 | 0.9 | PEGDA | 250 | 0.1 | NA | NA | LiTFSI | 20 | aerosil 380 | 0 | 240 | 0.1428571 | 0.8571429 | NA | I-819 | 1 |  | 100 | NA | 0 | NA | NA | 0.78 | 0.91 | 0.89 | 0.028 | [7 empty] | C:\Users\Silverman1\OneDrive - LLNL\General - High-Throughput Polymer Electrolytes DIW\Database of polymer electrolytes\20240725_9_PEGMEA_1_PEGDA_0to15_Aerosil380_20_LiTFSI_100ppm_Inhibitor\07252024_B3_RUN1\2024_7_25_16_50_14_B1_RUN1_C01.mpr | C:\Users\Silverman1\OneDrive - LLNL\General - High-Throughput Polymer Electrolytes DIW\Database of polymer electrolytes\20240725_9_PEGMEA_1_PEGDA_0to15_Aerosil380_20_LiTFSI_100ppm_Inhibitor\07252024_B3_RUN2\2024_7_25_16_53_5_B1_RUN2_C01.mpr | C:\Users\Silverman1\OneDrive - LLNL\General - High-Throughput Polymer Electrolytes DIW\Database of polymer electrolytes\20240725_9_PEGMEA_1_PEGDA_0to15_Aerosil380_20_LiTFSI_100ppm_Inhibitor\07252024_B3_RUN3\2024_7_25_16_55_57_B1_RUN3_C01.mpr | C:\Users\Silverman1\OneDrive - LLNL\General - High-Throughput Polymer Electrolytes DIW\Database of polymer electrolytes\20240725_9_PEGMEA_1_PEGDA_0to15_Aerosil380_20_LiTFSI_100ppm_Inhibitor\07252024_B3_RUN4\2024_7_25_16_58_49_B1_RUN4_C01.mpr
| SSna_253 | 2024-07-25 | PCB print | 73 | 0.39 | PEGMEA | 550 | 0.9 | PEGDA | 250 | 0.1 | 3 | NA | NA | LiTFSI | 20 | aerosil 380 | 15 | PEGMEA | 550 | 0.9 | PEGDA | 250 | 0.1 | NA | NA | LiTFSI | 20 | aerosil 380 | 0 | 240 | 0.2857143 | 0.7142857 | NA | I-819 | 1 |  | 100 | NA | 0 | NA | NA | 0.89 | 0.94 | 0.87 | 0.028 | [7 empty] | C:\Users\Silverman1\OneDrive - LLNL\General - High-Throughput Polymer Electrolytes DIW\Database of polymer electrolytes\20240725_9_PEGMEA_1_PEGDA_0to15_Aerosil380_20_LiTFSI_100ppm_Inhibitor\07252024_C3_RUN1\2024_7_25_17_1_47_C1_RUN1_C01.mpr | C:\Users\Silverman1\OneDrive - LLNL\General - High-Throughput Polymer Electrolytes DIW\Database of polymer electrolytes\20240725_9_PEGMEA_1_PEGDA_0to15_Aerosil380_20_LiTFSI_100ppm_Inhibitor\07252024_C3_RUN2\2024_7_25_17_4_38_C1_RUN2_C01.mpr | C:\Users\Silverman1\OneDrive - LLNL\General - High-Throughput Polymer Electrolytes DIW\Database of polymer electrolytes\20240725_9_PEGMEA_1_PEGDA_0to15_Aerosil380_20_LiTFSI_100ppm_Inhibitor\07252024_C3_RUN3\2024_7_25_17_7_30_C1_RUN3_C01.mpr | C:\Users\Silverman1\OneDrive - LLNL\General - High-Throughput Polymer Electrolytes DIW\Database of polymer electrolytes\20240725_9_PEGMEA_1_PEGDA_0to15_Aerosil380_20_LiTFSI_100ppm_Inhibitor\07252024_C3_RUN4\2024_7_25_17_10_27_C1_RUN4_C01.mpr
| SSna_254 | 2024-07-25 | PCB print | 73 | 0.39 | PEGMEA | 550 | 0.9 | PEGDA | 250 | 0.1 | 3 | NA | NA | LiTFSI | 20 | aerosil 380 | 15 | PEGMEA | 550 | 0.9 | PEGDA | 250 | 0.1 | NA | NA | LiTFSI | 20 | aerosil 380 | 0 | 240 | 0.4285714 | 0.5714286 | NA | I-819 | 1 |  | 100 | NA | 0 | NA | NA | 0.89 | 0.88 | 0.94 | 0.028 | [7 empty] | C:\Users\Silverman1\OneDrive - LLNL\General - High-Throughput Polymer Electrolytes DIW\Database of polymer electrolytes\20240725_9_PEGMEA_1_PEGDA_0to15_Aerosil380_20_LiTFSI_100ppm_Inhibitor\07252024_D3_RUN1\2024_7_25_17_13_20_D1_RUN1_C01.mpr | C:\Users\Silverman1\OneDrive - LLNL\General - High-Throughput Polymer Electrolytes DIW\Database of polymer electrolytes\20240725_9_PEGMEA_1_PEGDA_0to15_Aerosil380_20_LiTFSI_100ppm_Inhibitor\07252024_D3_RUN2\2024_7_25_17_16_11_D1_RUN2_C01.mpr | C:\Users\Silverman1\OneDrive - LLNL\General - High-Throughput Polymer Electrolytes DIW\Database of polymer electrolytes\20240725_9_PEGMEA_1_PEGDA_0to15_Aerosil380_20_LiTFSI_100ppm_Inhibitor\07252024_D3_RUN3\2024_7_25_17_19_3_D1_RUN3_C01.mpr | C:\Users\Silverman1\OneDrive - LLNL\General - High-Throughput Polymer Electrolytes DIW\Database of polymer electrolytes\20240725_9_PEGMEA_1_PEGDA_0to15_Aerosil380_20_LiTFSI_100ppm_Inhibitor\07252024_D3_RUN4\2024_7_25_17_21_59_D1_RUN4_C01.mpr
| SSna_255 | 2024-07-25 | PCB print | 73 | 0.39 | PEGMEA | 550 | 0.9 | PEGDA | 250 | 0.1 | 3 | NA | NA | LiTFSI | 20 | aerosil 380 | 15 | PEGMEA | 550 | 0.9 | PEGDA | 250 | 0.1 | NA | NA | LiTFSI | 20 | aerosil 380 | 0 | 240 | 0.5714286 | 0.4285714 | NA | I-819 | 1 |  | 100 | NA | 0 | NA | NA | 0.9 | 0.96 | 0.89 | 0.028 | [7 empty] | C:\Users\Silverman1\OneDrive - LLNL\General - High-Throughput Polymer Electrolytes DIW\Database of polymer electrolytes\20240725_9_PEGMEA_1_PEGDA_0to15_Aerosil380_20_LiTFSI_100ppm_Inhibitor\07252024_E3_RUN1\2024_7_25_17_24_57_E1_RUN1_C01.mpr | C:\Users\Silverman1\OneDrive - LLNL\General - High-Throughput Polymer Electrolytes DIW\Database of polymer electrolytes\20240725_9_PEGMEA_1_PEGDA_0to15_Aerosil380_20_LiTFSI_100ppm_Inhibitor\07252024_E3_RUN2\2024_7_25_17_27_49_E1_RUN2_C01.mpr | C:\Users\Silverman1\OneDrive - LLNL\General - High-Throughput Polymer Electrolytes DIW\Database of polymer electrolytes\20240725_9_PEGMEA_1_PEGDA_0to15_Aerosil380_20_LiTFSI_100ppm_Inhibitor\07252024_E3_RUN3\2024_7_25_17_30_46_E1_RUN3_C01.mpr | C:\Users\Silverman1\OneDrive - LLNL\General - High-Throughput Polymer Electrolytes DIW\Database of polymer electrolytes\20240725_9_PEGMEA_1_PEGDA_0to15_Aerosil380_20_LiTFSI_100ppm_Inhibitor\07252024_E3_RUN4\2024_7_25_17_33_37_E1_RUN4_C01.mpr
| SSna_256 | 2024-07-25 | PCB print | 73 | 0.39 | PEGMEA | 550 | 0.9 | PEGDA | 250 | 0.1 | 3 | NA | NA | LiTFSI | 20 | aerosil 380 | 15 | PEGMEA | 550 | 0.9 | PEGDA | 250 | 0.1 | NA | NA | LiTFSI | 20 | aerosil 380 | 0 | 240 | 0.7142857 | 0.2857143 | NA | I-819 | 1 |  | 100 | NA | 0 | NA | NA | 0.7 | 0.72 | 0.77 | 0.028 | [7 empty] | C:\Users\Silverman1\OneDrive - LLNL\General - High-Throughput Polymer Electrolytes DIW\Database of polymer electrolytes\20240725_9_PEGMEA_1_PEGDA_0to15_Aerosil380_20_LiTFSI_100ppm_Inhibitor\07252024_F3_RUN1\2024_7_25_17_36_30_F1_RUN1_C01.mpr | C:\Users\Silverman1\OneDrive - LLNL\General - High-Throughput Polymer Electrolytes DIW\Database of polymer electrolytes\20240725_9_PEGMEA_1_PEGDA_0to15_Aerosil380_20_LiTFSI_100ppm_Inhibitor\07252024_F3_RUN2\2024_7_25_17_39_27_F1_RUN2_C01.mpr | C:\Users\Silverman1\OneDrive - LLNL\General - High-Throughput Polymer Electrolytes DIW\Database of polymer electrolytes\20240725_9_PEGMEA_1_PEGDA_0to15_Aerosil380_20_LiTFSI_100ppm_Inhibitor\07252024_F3_RUN3\2024_7_25_17_42_23_F1_RUN3_C01.mpr | C:\Users\Silverman1\OneDrive - LLNL\General - High-Throughput Polymer Electrolytes DIW\Database of polymer electrolytes\20240725_9_PEGMEA_1_PEGDA_0to15_Aerosil380_20_LiTFSI_100ppm_Inhibitor\07252024_F3_RUN4\2024_7_25_17_45_20_F1_RUN4_C01.mpr
| SSna_257 | 2024-07-25 | PCB print | 73 | 0.39 | PEGMEA | 550 | 0.9 | PEGDA | 250 | 0.1 | 3 | NA | NA | LiTFSI | 20 | aerosil 380 | 15 | PEGMEA | 550 | 0.9 | PEGDA | 250 | 0.1 | NA | NA | LiTFSI | 20 | aerosil 380 | 0 | 240 | 0.8571429 | 0.1428571 | NA | I-819 | 1 |  | 100 | NA | 0 | NA | NA | 1.21 | 1.13 | 1 | 0.028 | [7 empty] | C:\Users\Silverman1\OneDrive - LLNL\General - High-Throughput Polymer Electrolytes DIW\Database of polymer electrolytes\20240725_9_PEGMEA_1_PEGDA_0to15_Aerosil380_20_LiTFSI_100ppm_Inhibitor\07252024_G3_RUN1\2024_7_25_17_48_13_G1_RUN1_C01.mpr | C:\Users\Silverman1\OneDrive - LLNL\General - High-Throughput Polymer Electrolytes DIW\Database of polymer electrolytes\20240725_9_PEGMEA_1_PEGDA_0to15_Aerosil380_20_LiTFSI_100ppm_Inhibitor\07252024_G3_RUN2\2024_7_25_17_51_10_G1_RUN2_C01.mpr | C:\Users\Silverman1\OneDrive - LLNL\General - High-Throughput Polymer Electrolytes DIW\Database of polymer electrolytes\20240725_9_PEGMEA_1_PEGDA_0to15_Aerosil380_20_LiTFSI_100ppm_Inhibitor\07252024_G3_RUN3\2024_7_25_17_54_1_G1_RUN3_C01.mpr | C:\Users\Silverman1\OneDrive - LLNL\General - High-Throughput Polymer Electrolytes DIW\Database of polymer electrolytes\20240725_9_PEGMEA_1_PEGDA_0to15_Aerosil380_20_LiTFSI_100ppm_Inhibitor\07252024_G3_RUN4\2024_7_25_17_56_58_G1_RUN4_C01.mpr
| SSna_258 | 2024-07-25 | PCB print | 73 | 0.39 | PEGMEA | 550 | 0.9 | PEGDA | 250 | 0.1 | 3 | NA | NA | LiTFSI | 20 | aerosil 380 | 15 | PEGMEA | 550 | 0.9 | PEGDA | 250 | 0.1 | NA | NA | LiTFSI | 20 | aerosil 380 | 0 | 240 | 1 | 0 | NA | I-819 | 1 |  | 100 | NA | 0 | NA | NA | 0.8 | 0.9 | 0.75 | 0.028 | [7 empty] | C:\Users\Silverman1\OneDrive - LLNL\General - High-Throughput Polymer Electrolytes DIW\Database of polymer electrolytes\20240725_9_PEGMEA_1_PEGDA_0to15_Aerosil380_20_LiTFSI_100ppm_Inhibitor\07252024_H3_RUN1\2024_7_25_17_59_51_H1_RUN1_C01.mpr | C:\Users\Silverman1\OneDrive - LLNL\General - High-Throughput Polymer Electrolytes DIW\Database of polymer electrolytes\20240725_9_PEGMEA_1_PEGDA_0to15_Aerosil380_20_LiTFSI_100ppm_Inhibitor\07252024_H3_RUN2\2024_7_25_18_2_48_H1_RUN2_C01.mpr | C:\Users\Silverman1\OneDrive - LLNL\General - High-Throughput Polymer Electrolytes DIW\Database of polymer electrolytes\20240725_9_PEGMEA_1_PEGDA_0to15_Aerosil380_20_LiTFSI_100ppm_Inhibitor\07252024_H3_RUN3\2024_7_25_18_5_39_H1_RUN3_C01.mpr | C:\Users\Silverman1\OneDrive - LLNL\General - High-Throughput Polymer Electrolytes DIW\Database of polymer electrolytes\20240725_9_PEGMEA_1_PEGDA_0to15_Aerosil380_20_LiTFSI_100ppm_Inhibitor\07252024_H3_RUN4\2024_7_25_18_8_31_H1_RUN4_C01.mpr
| SSna_259 | 2024-07-25 | PCB print | 73 | 0.39 | PEGMEA | 550 | 0.9 | PEGDA | 250 | 0.1 | 3 | NA | NA | LiTFSI | 20 | aerosil 380 | 15 | PEGMEA | 550 | 0.9 | PEGDA | 250 | 0.1 | NA | NA | LiTFSI | 20 | aerosil 380 | 0 | 240 | 0 | 1 | NA | I-819 | 1 |  | 100 | NA | 0 | NA | NA | 0.98 | 0.87 | 1.02 | 0.028 | [7 empty] | C:\Users\Silverman1\OneDrive - LLNL\General - High-Throughput Polymer Electrolytes DIW\Database of polymer electrolytes\20240725_9_PEGMEA_1_PEGDA_0to15_Aerosil380_20_LiTFSI_100ppm_Inhibitor\07252024_A4_RUN1\2024_7_25_18_11_38_A2_RUN1_C01.mpr | C:\Users\Silverman1\OneDrive - LLNL\General - High-Throughput Polymer Electrolytes DIW\Database of polymer electrolytes\20240725_9_PEGMEA_1_PEGDA_0to15_Aerosil380_20_LiTFSI_100ppm_Inhibitor\07252024_A4_RUN2\2024_7_25_18_14_30_A2_RUN2_C01.mpr | C:\Users\Silverman1\OneDrive - LLNL\General - High-Throughput Polymer Electrolytes DIW\Database of polymer electrolytes\20240725_9_PEGMEA_1_PEGDA_0to15_Aerosil380_20_LiTFSI_100ppm_Inhibitor\07252024_A4_RUN3\2024_7_25_18_17_21_A2_RUN3_C01.mpr | C:\Users\Silverman1\OneDrive - LLNL\General - High-Throughput Polymer Electrolytes DIW\Database of polymer electrolytes\20240725_9_PEGMEA_1_PEGDA_0to15_Aerosil380_20_LiTFSI_100ppm_Inhibitor\07252024_A4_RUN4\2024_7_25_18_20_18_A2_RUN4_C01.mpr
| SSna_260 | 2024-07-25 | PCB print | 73 | 0.39 | PEGMEA | 550 | 0.9 | PEGDA | 250 | 0.1 | 3 | NA | NA | LiTFSI | 20 | aerosil 380 | 15 | PEGMEA | 550 | 0.9 | PEGDA | 250 | 0.1 | NA | NA | LiTFSI | 20 | aerosil 380 | 0 | 240 | 0.1428571 | 0.8571429 | NA | I-819 | 1 |  | 100 | NA | 0 | NA | NA | 0.78 | 0.83 | 0.84 | 0.028 | [7 empty] | C:\Users\Silverman1\OneDrive - LLNL\General - High-Throughput Polymer Electrolytes DIW\Database of polymer electrolytes\20240725_9_PEGMEA_1_PEGDA_0to15_Aerosil380_20_LiTFSI_100ppm_Inhibitor\07252024_B4_RUN1\2024_7_25_18_23_16_B2_RUN1_C01.mpr | C:\Users\Silverman1\OneDrive - LLNL\General - High-Throughput Polymer Electrolytes DIW\Database of polymer electrolytes\20240725_9_PEGMEA_1_PEGDA_0to15_Aerosil380_20_LiTFSI_100ppm_Inhibitor\07252024_B4_RUN2\2024_7_25_18_26_8_B2_RUN2_C01.mpr | C:\Users\Silverman1\OneDrive - LLNL\General - High-Throughput Polymer Electrolytes DIW\Database of polymer electrolytes\20240725_9_PEGMEA_1_PEGDA_0to15_Aerosil380_20_LiTFSI_100ppm_Inhibitor\07252024_B4_RUN3\2024_7_25_18_28_59_B2_RUN3_C01.mpr | C:\Users\Silverman1\OneDrive - LLNL\General - High-Throughput Polymer Electrolytes DIW\Database of polymer electrolytes\20240725_9_PEGMEA_1_PEGDA_0to15_Aerosil380_20_LiTFSI_100ppm_Inhibitor\07252024_B4_RUN4\2024_7_25_18_31_51_B2_RUN4_C01.mpr
| SSna_261 | 2024-07-25 | PCB print | 73 | 0.39 | PEGMEA | 550 | 0.9 | PEGDA | 250 | 0.1 | 3 | NA | NA | LiTFSI | 20 | aerosil 380 | 15 | PEGMEA | 550 | 0.9 | PEGDA | 250 | 0.1 | NA | NA | LiTFSI | 20 | aerosil 380 | 0 | 240 | 0.2857143 | 0.7142857 | NA | I-819 | 1 |  | 100 | NA | 0 | NA | NA | 0.77 | 0.76 | 0.77 | 0.028 | [7 empty] | C:\Users\Silverman1\OneDrive - LLNL\General - High-Throughput Polymer Electrolytes DIW\Database of polymer electrolytes\20240725_9_PEGMEA_1_PEGDA_0to15_Aerosil380_20_LiTFSI_100ppm_Inhibitor\07252024_C4_RUN1\2024_7_25_18_34_44_C2_RUN1_C01.mpr | C:\Users\Silverman1\OneDrive - LLNL\General - High-Throughput Polymer Electrolytes DIW\Database of polymer electrolytes\20240725_9_PEGMEA_1_PEGDA_0to15_Aerosil380_20_LiTFSI_100ppm_Inhibitor\07252024_C4_RUN2\2024_7_25_18_37_35_C2_RUN2_C01.mpr | C:\Users\Silverman1\OneDrive - LLNL\General - High-Throughput Polymer Electrolytes DIW\Database of polymer electrolytes\20240725_9_PEGMEA_1_PEGDA_0to15_Aerosil380_20_LiTFSI_100ppm_Inhibitor\07252024_C4_RUN3\2024_7_25_18_40_27_C2_RUN3_C01.mpr | C:\Users\Silverman1\OneDrive - LLNL\General - High-Throughput Polymer Electrolytes DIW\Database of polymer electrolytes\20240725_9_PEGMEA_1_PEGDA_0to15_Aerosil380_20_LiTFSI_100ppm_Inhibitor\07252024_C4_RUN4\2024_7_25_18_43_19_C2_RUN4_C01.mpr
| SSna_262 | 2024-07-25 | PCB print | 73 | 0.39 | PEGMEA | 550 | 0.9 | PEGDA | 250 | 0.1 | 3 | NA | NA | LiTFSI | 20 | aerosil 380 | 15 | PEGMEA | 550 | 0.9 | PEGDA | 250 | 0.1 | NA | NA | LiTFSI | 20 | aerosil 380 | 0 | 240 | 0.4285714 | 0.5714286 | NA | I-819 | 1 |  | 100 | NA | 0 | NA | NA | 0.75 | 0.79 | 0.8 | 0.028 | [7 empty] | C:\Users\Silverman1\OneDrive - LLNL\General - High-Throughput Polymer Electrolytes DIW\Database of polymer electrolytes\20240725_9_PEGMEA_1_PEGDA_0to15_Aerosil380_20_LiTFSI_100ppm_Inhibitor\07252024_D4_RUN1\2024_7_25_18_46_12_D2_RUN1_C01.mpr | C:\Users\Silverman1\OneDrive - LLNL\General - High-Throughput Polymer Electrolytes DIW\Database of polymer electrolytes\20240725_9_PEGMEA_1_PEGDA_0to15_Aerosil380_20_LiTFSI_100ppm_Inhibitor\07252024_D4_RUN2\2024_7_25_18_49_8_D2_RUN2_C01.mpr | C:\Users\Silverman1\OneDrive - LLNL\General - High-Throughput Polymer Electrolytes DIW\Database of polymer electrolytes\20240725_9_PEGMEA_1_PEGDA_0to15_Aerosil380_20_LiTFSI_100ppm_Inhibitor\07252024_D4_RUN3\2024_7_25_18_52_5_D2_RUN3_C01.mpr | C:\Users\Silverman1\OneDrive - LLNL\General - High-Throughput Polymer Electrolytes DIW\Database of polymer electrolytes\20240725_9_PEGMEA_1_PEGDA_0to15_Aerosil380_20_LiTFSI_100ppm_Inhibitor\07252024_D4_RUN4\2024_7_25_18_54_57_D2_RUN4_C01.mpr
| SSna_263 | 2024-07-25 | PCB print | 73 | 0.39 | PEGMEA | 550 | 0.9 | PEGDA | 250 | 0.1 | 3 | NA | NA | LiTFSI | 20 | aerosil 380 | 15 | PEGMEA | 550 | 0.9 | PEGDA | 250 | 0.1 | NA | NA | LiTFSI | 20 | aerosil 380 | 0 | 240 | 0.5714286 | 0.4285714 | NA | I-819 | 1 |  | 100 | NA | 0 | NA | NA | 0.55 | 0.56 | 0.61 | 0.028 | [7 empty] | C:\Users\Silverman1\OneDrive - LLNL\General - High-Throughput Polymer Electrolytes DIW\Database of polymer electrolytes\20240725_9_PEGMEA_1_PEGDA_0to15_Aerosil380_20_LiTFSI_100ppm_Inhibitor\07252024_E4_RUN1\2024_7_25_18_57_55_E2_RUN1_C01.mpr | C:\Users\Silverman1\OneDrive - LLNL\General - High-Throughput Polymer Electrolytes DIW\Database of polymer electrolytes\20240725_9_PEGMEA_1_PEGDA_0to15_Aerosil380_20_LiTFSI_100ppm_Inhibitor\07252024_E4_RUN2\2024_7_25_19_0_51_E2_RUN2_C01.mpr | C:\Users\Silverman1\OneDrive - LLNL\General - High-Throughput Polymer Electrolytes DIW\Database of polymer electrolytes\20240725_9_PEGMEA_1_PEGDA_0to15_Aerosil380_20_LiTFSI_100ppm_Inhibitor\07252024_E4_RUN3\2024_7_25_19_3_43_E2_RUN3_C01.mpr | C:\Users\Silverman1\OneDrive - LLNL\General - High-Throughput Polymer Electrolytes DIW\Database of polymer electrolytes\20240725_9_PEGMEA_1_PEGDA_0to15_Aerosil380_20_LiTFSI_100ppm_Inhibitor\07252024_E4_RUN4\2024_7_25_19_6_40_E2_RUN4_C01.mpr
| SSna_264 | 2024-07-25 | PCB print | 73 | 0.39 | PEGMEA | 550 | 0.9 | PEGDA | 250 | 0.1 | 3 | NA | NA | LiTFSI | 20 | aerosil 380 | 15 | PEGMEA | 550 | 0.9 | PEGDA | 250 | 0.1 | NA | NA | LiTFSI | 20 | aerosil 380 | 0 | 240 | 0.7142857 | 0.2857143 | NA | I-819 | 1 |  | 100 | NA | 0 | NA | NA | 1.11 | 1.32 | 1.2 | 0.028 | [7 empty] | C:\Users\Silverman1\OneDrive - LLNL\General - High-Throughput Polymer Electrolytes DIW\Database of polymer electrolytes\20240725_9_PEGMEA_1_PEGDA_0to15_Aerosil380_20_LiTFSI_100ppm_Inhibitor\07252024_F4_RUN1\2024_7_25_19_9_33_F2_RUN1_C01.mpr | C:\Users\Silverman1\OneDrive - LLNL\General - High-Throughput Polymer Electrolytes DIW\Database of polymer electrolytes\20240725_9_PEGMEA_1_PEGDA_0to15_Aerosil380_20_LiTFSI_100ppm_Inhibitor\07252024_F4_RUN2\2024_7_25_19_12_29_F2_RUN2_C01.mpr | C:\Users\Silverman1\OneDrive - LLNL\General - High-Throughput Polymer Electrolytes DIW\Database of polymer electrolytes\20240725_9_PEGMEA_1_PEGDA_0to15_Aerosil380_20_LiTFSI_100ppm_Inhibitor\07252024_F4_RUN3\2024_7_25_19_15_26_F2_RUN3_C01.mpr | C:\Users\Silverman1\OneDrive - LLNL\General - High-Throughput Polymer Electrolytes DIW\Database of polymer electrolytes\20240725_9_PEGMEA_1_PEGDA_0to15_Aerosil380_20_LiTFSI_100ppm_Inhibitor\07252024_F4_RUN4\2024_7_25_19_18_17_F2_RUN4_C01.mpr
| SSna_265 | 2024-07-25 | PCB print | 73 | 0.39 | PEGMEA | 550 | 0.9 | PEGDA | 250 | 0.1 | 3 | NA | NA | LiTFSI | 20 | aerosil 380 | 15 | PEGMEA | 550 | 0.9 | PEGDA | 250 | 0.1 | NA | NA | LiTFSI | 20 | aerosil 380 | 0 | 240 | 0.8571429 | 0.1428571 | NA | I-819 | 1 |  | 100 | NA | 0 | NA | NA | 1.17 | 1.2 | 1.31 | 0.028 | [7 empty] | C:\Users\Silverman1\OneDrive - LLNL\General - High-Throughput Polymer Electrolytes DIW\Database of polymer electrolytes\20240725_9_PEGMEA_1_PEGDA_0to15_Aerosil380_20_LiTFSI_100ppm_Inhibitor\07252024_G4_RUN1\2024_7_25_19_21_10_G2_RUN1_C01.mpr | C:\Users\Silverman1\OneDrive - LLNL\General - High-Throughput Polymer Electrolytes DIW\Database of polymer electrolytes\20240725_9_PEGMEA_1_PEGDA_0to15_Aerosil380_20_LiTFSI_100ppm_Inhibitor\07252024_G4_RUN2\2024_7_25_19_24_2_G2_RUN2_C01.mpr | C:\Users\Silverman1\OneDrive - LLNL\General - High-Throughput Polymer Electrolytes DIW\Database of polymer electrolytes\20240725_9_PEGMEA_1_PEGDA_0to15_Aerosil380_20_LiTFSI_100ppm_Inhibitor\07252024_G4_RUN3\2024_7_25_19_26_54_G2_RUN3_C01.mpr | C:\Users\Silverman1\OneDrive - LLNL\General - High-Throughput Polymer Electrolytes DIW\Database of polymer electrolytes\20240725_9_PEGMEA_1_PEGDA_0to15_Aerosil380_20_LiTFSI_100ppm_Inhibitor\07252024_G4_RUN4\2024_7_25_19_29_45_G2_RUN4_C01.mpr
| SSna_266 | 2024-07-25 | PCB print | 73 | 0.39 | PEGMEA | 550 | 0.9 | PEGDA | 250 | 0.1 | 3 | NA | NA | LiTFSI | 20 | aerosil 380 | 15 | PEGMEA | 550 | 0.9 | PEGDA | 250 | 0.1 | NA | NA | LiTFSI | 20 | aerosil 380 | 0 | 240 | 1 | 0 | NA | I-819 | 1 |  | 100 | NA | 0 | NA | NA | 0.78 | 0.86 | 0.8 | 0.028 | [7 empty] | C:\Users\Silverman1\OneDrive - LLNL\General - High-Throughput Polymer Electrolytes DIW\Database of polymer electrolytes\20240725_9_PEGMEA_1_PEGDA_0to15_Aerosil380_20_LiTFSI_100ppm_Inhibitor\07252024_H4_RUN1\2024_7_25_19_32_38_H2_RUN1_C01.mpr | C:\Users\Silverman1\OneDrive - LLNL\General - High-Throughput Polymer Electrolytes DIW\Database of polymer electrolytes\20240725_9_PEGMEA_1_PEGDA_0to15_Aerosil380_20_LiTFSI_100ppm_Inhibitor\07252024_H4_RUN2\2024_7_25_19_35_35_H2_RUN2_C01.mpr | C:\Users\Silverman1\OneDrive - LLNL\General - High-Throughput Polymer Electrolytes DIW\Database of polymer electrolytes\20240725_9_PEGMEA_1_PEGDA_0to15_Aerosil380_20_LiTFSI_100ppm_Inhibitor\07252024_H4_RUN3\2024_7_25_19_38_26_H2_RUN3_C01.mpr | C:\Users\Silverman1\OneDrive - LLNL\General - High-Throughput Polymer Electrolytes DIW\Database of polymer electrolytes\20240725_9_PEGMEA_1_PEGDA_0to15_Aerosil380_20_LiTFSI_100ppm_Inhibitor\07252024_H4_RUN4\2024_7_25_19_41_18_H2_RUN4_C01.mpr
| SSna_267 | 2024-08-01 | PCB print | 74 | 0.42 | PEGMEA | 550 | 0.9 | PEGDA | 250 | 0.1 | 3 | NA | NA | LiTFSI | 0 | aerosil 380 | 0 | PEGMEA | 550 | 0.9 | PEGDA | 250 | 0.1 | NA | NA | LiTFSI | 30 | aerosil 380 | 0 | 240 | 0 | 1 | NA | I-819 | 1 |  | 100 | NA | 0 | NA | NA | 0.58 | 0.63 | 0.66 | 0.028 | [7 empty] | C:\Users\jimenez45\OneDrive - LLNL\General - High-Throughput Polymer Electrolytes DIW\Database of polymer electrolytes\20240801_Retest_9_PEGMEA_1_PEGDA_0_Aerosil380_0to30_LiTFSI_100ppm_Inhibitor/07222024_A2_RUN1/2024_7_31_13_19_53_a1_run1_C01.mpr | C:\Users\jimenez45\OneDrive - LLNL\General - High-Throughput Polymer Electrolytes DIW\Database of polymer electrolytes\20240801_Retest_9_PEGMEA_1_PEGDA_0_Aerosil380_0to30_LiTFSI_100ppm_Inhibitor/07222024_A2_RUN2/2024_7_31_13_22_45_a1_run2_C01.mpr | C:\Users\jimenez45\OneDrive - LLNL\General - High-Throughput Polymer Electrolytes DIW\Database of polymer electrolytes\20240801_Retest_9_PEGMEA_1_PEGDA_0_Aerosil380_0to30_LiTFSI_100ppm_Inhibitor/07222024_A2_RUN3/2024_7_31_13_25_37_a1_run3_C01.mpr | C:\Users\jimenez45\OneDrive - LLNL\General - High-Throughput Polymer Electrolytes DIW\Database of polymer electrolytes\20240801_Retest_9_PEGMEA_1_PEGDA_0_Aerosil380_0to30_LiTFSI_100ppm_Inhibitor/07222024_A2_RUN4/2024_7_31_13_28_29_a1_run4_C01.mpr
| SSna_268 | 2024-08-01 | PCB print | 74 | 0.42 | PEGMEA | 550 | 0.9 | PEGDA | 250 | 0.1 | 3 | NA | NA | LiTFSI | 0 | aerosil 380 | 0 | PEGMEA | 550 | 0.9 | PEGDA | 250 | 0.1 | NA | NA | LiTFSI | 30 | aerosil 380 | 0 | 240 | 0.1428571 | 0.8571429 | NA | I-819 | 1 |  | 100 | NA | 0 | NA | NA | 0.52 | 0.57 | 0.67 | 0.028 | [7 empty] | C:\Users\jimenez45\OneDrive - LLNL\General - High-Throughput Polymer Electrolytes DIW\Database of polymer electrolytes\20240801_Retest_9_PEGMEA_1_PEGDA_0_Aerosil380_0to30_LiTFSI_100ppm_Inhibitor/07222024_B2_RUN1/2024_7_31_13_31_22_b1_run1_C01.mpr | C:\Users\jimenez45\OneDrive - LLNL\General - High-Throughput Polymer Electrolytes DIW\Database of polymer electrolytes\20240801_Retest_9_PEGMEA_1_PEGDA_0_Aerosil380_0to30_LiTFSI_100ppm_Inhibitor/07222024_B2_RUN2/2024_7_31_13_34_13_b1_run2_C01.mpr | C:\Users\jimenez45\OneDrive - LLNL\General - High-Throughput Polymer Electrolytes DIW\Database of polymer electrolytes\20240801_Retest_9_PEGMEA_1_PEGDA_0_Aerosil380_0to30_LiTFSI_100ppm_Inhibitor/07222024_B2_RUN3/2024_7_31_13_37_5_b1_run3_C01.mpr | C:\Users\jimenez45\OneDrive - LLNL\General - High-Throughput Polymer Electrolytes DIW\Database of polymer electrolytes\20240801_Retest_9_PEGMEA_1_PEGDA_0_Aerosil380_0to30_LiTFSI_100ppm_Inhibitor/07222024_B2_RUN4/2024_7_31_13_39_57_b1_run4_C01.mpr
| SSna_269 | 2024-08-01 | PCB print | 74 | 0.42 | PEGMEA | 550 | 0.9 | PEGDA | 250 | 0.1 | 3 | NA | NA | LiTFSI | 0 | aerosil 380 | 0 | PEGMEA | 550 | 0.9 | PEGDA | 250 | 0.1 | NA | NA | LiTFSI | 30 | aerosil 380 | 0 | 240 | 0.2857143 | 0.7142857 | NA | I-819 | 1 |  | 100 | NA | 0 | NA | NA | 0.66 | 0.61 | 0.62 | 0.028 | [7 empty] | C:\Users\jimenez45\OneDrive - LLNL\General - High-Throughput Polymer Electrolytes DIW\Database of polymer electrolytes\20240801_Retest_9_PEGMEA_1_PEGDA_0_Aerosil380_0to30_LiTFSI_100ppm_Inhibitor/07222024_C2_RUN1/2024_7_31_13_42_50_c1_run1_C01.mpr | C:\Users\jimenez45\OneDrive - LLNL\General - High-Throughput Polymer Electrolytes DIW\Database of polymer electrolytes\20240801_Retest_9_PEGMEA_1_PEGDA_0_Aerosil380_0to30_LiTFSI_100ppm_Inhibitor/07222024_C2_RUN2/2024_7_31_13_45_42_c1_run2_C01.mpr | C:\Users\jimenez45\OneDrive - LLNL\General - High-Throughput Polymer Electrolytes DIW\Database of polymer electrolytes\20240801_Retest_9_PEGMEA_1_PEGDA_0_Aerosil380_0to30_LiTFSI_100ppm_Inhibitor/07222024_C2_RUN3/2024_7_31_13_48_34_c1_run3_C01.mpr | C:\Users\jimenez45\OneDrive - LLNL\General - High-Throughput Polymer Electrolytes DIW\Database of polymer electrolytes\20240801_Retest_9_PEGMEA_1_PEGDA_0_Aerosil380_0to30_LiTFSI_100ppm_Inhibitor/07222024_C2_RUN4/2024_7_31_13_51_25_c1_run4_C01.mpr
| SSna_270 | 2024-08-01 | PCB print | 74 | 0.42 | PEGMEA | 550 | 0.9 | PEGDA | 250 | 0.1 | 3 | NA | NA | LiTFSI | 0 | aerosil 380 | 0 | PEGMEA | 550 | 0.9 | PEGDA | 250 | 0.1 | NA | NA | LiTFSI | 30 | aerosil 380 | 0 | 240 | 0.4285714 | 0.5714286 | NA | I-819 | 1 |  | 100 | NA | 0 | NA | NA | 0.75 | 0.77 | 0.8 | 0.028 | [7 empty] | C:\Users\jimenez45\OneDrive - LLNL\General - High-Throughput Polymer Electrolytes DIW\Database of polymer electrolytes\20240801_Retest_9_PEGMEA_1_PEGDA_0_Aerosil380_0to30_LiTFSI_100ppm_Inhibitor/07222024_D2_RUN1/2024_7_31_13_54_19_d1_run1_C01.mpr | C:\Users\jimenez45\OneDrive - LLNL\General - High-Throughput Polymer Electrolytes DIW\Database of polymer electrolytes\20240801_Retest_9_PEGMEA_1_PEGDA_0_Aerosil380_0to30_LiTFSI_100ppm_Inhibitor/07222024_D2_RUN2/2024_7_31_13_57_10_d1_run2_C01.mpr | C:\Users\jimenez45\OneDrive - LLNL\General - High-Throughput Polymer Electrolytes DIW\Database of polymer electrolytes\20240801_Retest_9_PEGMEA_1_PEGDA_0_Aerosil380_0to30_LiTFSI_100ppm_Inhibitor/07222024_D2_RUN3/2024_7_31_14_0_2_d1_run3_C01.mpr | C:\Users\jimenez45\OneDrive - LLNL\General - High-Throughput Polymer Electrolytes DIW\Database of polymer electrolytes\20240801_Retest_9_PEGMEA_1_PEGDA_0_Aerosil380_0to30_LiTFSI_100ppm_Inhibitor/07222024_D2_RUN4/2024_7_31_14_2_54_d1_run4_C01.mpr
| SSna_271 | 2024-08-01 | PCB print | 74 | 0.42 | PEGMEA | 550 | 0.9 | PEGDA | 250 | 0.1 | 3 | NA | NA | LiTFSI | 0 | aerosil 380 | 0 | PEGMEA | 550 | 0.9 | PEGDA | 250 | 0.1 | NA | NA | LiTFSI | 30 | aerosil 380 | 0 | 240 | 0.5714286 | 0.4285714 | NA | I-819 | 1 |  | 100 | NA | 0 | NA | NA | 0.7 | 0.57 | 0.68 | 0.028 | [7 empty] | C:\Users\jimenez45\OneDrive - LLNL\General - High-Throughput Polymer Electrolytes DIW\Database of polymer electrolytes\20240801_Retest_9_PEGMEA_1_PEGDA_0_Aerosil380_0to30_LiTFSI_100ppm_Inhibitor/07222024_E2_RUN1/2024_7_31_14_5_52_e1_run1_C01.mpr | C:\Users\jimenez45\OneDrive - LLNL\General - High-Throughput Polymer Electrolytes DIW\Database of polymer electrolytes\20240801_Retest_9_PEGMEA_1_PEGDA_0_Aerosil380_0to30_LiTFSI_100ppm_Inhibitor/07222024_E2_RUN2/2024_7_31_14_8_44_e1_run2_C01.mpr | C:\Users\jimenez45\OneDrive - LLNL\General - High-Throughput Polymer Electrolytes DIW\Database of polymer electrolytes\20240801_Retest_9_PEGMEA_1_PEGDA_0_Aerosil380_0to30_LiTFSI_100ppm_Inhibitor/07222024_E2_RUN3/2024_7_31_14_11_36_E1_RUN3_C01.mpr | C:\Users\jimenez45\OneDrive - LLNL\General - High-Throughput Polymer Electrolytes DIW\Database of polymer electrolytes\20240801_Retest_9_PEGMEA_1_PEGDA_0_Aerosil380_0to30_LiTFSI_100ppm_Inhibitor/07222024_E2_RUN4/2024_7_31_14_14_27_E1_RUN4_C01.mpr
| SSna_272 | 2024-08-01 | PCB print | 74 | 0.42 | PEGMEA | 550 | 0.9 | PEGDA | 250 | 0.1 | 3 | NA | NA | LiTFSI | 0 | aerosil 380 | 0 | PEGMEA | 550 | 0.9 | PEGDA | 250 | 0.1 | NA | NA | LiTFSI | 30 | aerosil 380 | 0 | 240 | 0.7142857 | 0.2857143 | NA | I-819 | 1 |  | 100 | NA | 0 | NA | NA | 0.71 | 0.77 | 0.79 | 0.028 | [7 empty] | C:\Users\jimenez45\OneDrive - LLNL\General - High-Throughput Polymer Electrolytes DIW\Database of polymer electrolytes\20240801_Retest_9_PEGMEA_1_PEGDA_0_Aerosil380_0to30_LiTFSI_100ppm_Inhibitor/07222024_F2_RUN1/2024_7_31_14_17_20_F1_RUN1_C01.mpr | C:\Users\jimenez45\OneDrive - LLNL\General - High-Throughput Polymer Electrolytes DIW\Database of polymer electrolytes\20240801_Retest_9_PEGMEA_1_PEGDA_0_Aerosil380_0to30_LiTFSI_100ppm_Inhibitor/07222024_F2_RUN2/2024_7_31_14_20_12_F1_RUN2_C01.mpr | C:\Users\jimenez45\OneDrive - LLNL\General - High-Throughput Polymer Electrolytes DIW\Database of polymer electrolytes\20240801_Retest_9_PEGMEA_1_PEGDA_0_Aerosil380_0to30_LiTFSI_100ppm_Inhibitor/07222024_F2_RUN3/2024_7_31_14_23_4_F1_RUN3_C01.mpr | C:\Users\jimenez45\OneDrive - LLNL\General - High-Throughput Polymer Electrolytes DIW\Database of polymer electrolytes\20240801_Retest_9_PEGMEA_1_PEGDA_0_Aerosil380_0to30_LiTFSI_100ppm_Inhibitor/07222024_F2_RUN4/2024_7_31_14_25_56_F1_RUN4_C01.mpr
| SSna_273 | 2024-08-01 | PCB print | 74 | 0.42 | PEGMEA | 550 | 0.9 | PEGDA | 250 | 0.1 | 3 | NA | NA | LiTFSI | 0 | aerosil 380 | 0 | PEGMEA | 550 | 0.9 | PEGDA | 250 | 0.1 | NA | NA | LiTFSI | 30 | aerosil 380 | 0 | 240 | 0.8571429 | 0.1428571 | NA | I-819 | 1 |  | 100 | NA | 0 | NA | NA | 0.78 | 0.68 | 0.74 | 0.028 | [7 empty] | C:\Users\jimenez45\OneDrive - LLNL\General - High-Throughput Polymer Electrolytes DIW\Database of polymer electrolytes\20240801_Retest_9_PEGMEA_1_PEGDA_0_Aerosil380_0to30_LiTFSI_100ppm_Inhibitor/07222024_G2_RUN1/2024_7_31_14_28_49_G1_RUN1_C01.mpr | C:\Users\jimenez45\OneDrive - LLNL\General - High-Throughput Polymer Electrolytes DIW\Database of polymer electrolytes\20240801_Retest_9_PEGMEA_1_PEGDA_0_Aerosil380_0to30_LiTFSI_100ppm_Inhibitor/07222024_G2_RUN2/2024_7_31_14_31_41_G1_RUN2_C01.mpr | C:\Users\jimenez45\OneDrive - LLNL\General - High-Throughput Polymer Electrolytes DIW\Database of polymer electrolytes\20240801_Retest_9_PEGMEA_1_PEGDA_0_Aerosil380_0to30_LiTFSI_100ppm_Inhibitor/07222024_G2_RUN3/2024_7_31_14_34_32_G1_RUN3_C01.mpr | C:\Users\jimenez45\OneDrive - LLNL\General - High-Throughput Polymer Electrolytes DIW\Database of polymer electrolytes\20240801_Retest_9_PEGMEA_1_PEGDA_0_Aerosil380_0to30_LiTFSI_100ppm_Inhibitor/07222024_G2_RUN4/2024_7_31_14_37_24_G1_RUN4_C01.mpr
| SSna_274 | 2024-08-01 | PCB print | 74 | 0.42 | PEGMEA | 550 | 0.9 | PEGDA | 250 | 0.1 | 3 | NA | NA | LiTFSI | 0 | aerosil 380 | 0 | PEGMEA | 550 | 0.9 | PEGDA | 250 | 0.1 | NA | NA | LiTFSI | 30 | aerosil 380 | 0 | 240 | 1 | 0 | NA | I-819 | 1 |  | 100 | NA | 0 | NA | NA | 0.65 | 0.71 | 0.66 | 0.028 | [7 empty] | C:\Users\jimenez45\OneDrive - LLNL\General - High-Throughput Polymer Electrolytes DIW\Database of polymer electrolytes\20240801_Retest_9_PEGMEA_1_PEGDA_0_Aerosil380_0to30_LiTFSI_100ppm_Inhibitor/07222024_H3_RUN1/2024_7_31_18_3_6_H1_RUN1_C01.mpr | C:\Users\jimenez45\OneDrive - LLNL\General - High-Throughput Polymer Electrolytes DIW\Database of polymer electrolytes\20240801_Retest_9_PEGMEA_1_PEGDA_0_Aerosil380_0to30_LiTFSI_100ppm_Inhibitor/07222024_H3_RUN2/2024_7_31_18_5_57_H1_RUN2_C01.mpr | C:\Users\jimenez45\OneDrive - LLNL\General - High-Throughput Polymer Electrolytes DIW\Database of polymer electrolytes\20240801_Retest_9_PEGMEA_1_PEGDA_0_Aerosil380_0to30_LiTFSI_100ppm_Inhibitor/07222024_H3_RUN3/2024_7_31_18_8_49_H1_RUN3_C01.mpr | C:\Users\jimenez45\OneDrive - LLNL\General - High-Throughput Polymer Electrolytes DIW\Database of polymer electrolytes\20240801_Retest_9_PEGMEA_1_PEGDA_0_Aerosil380_0to30_LiTFSI_100ppm_Inhibitor/07222024_H3_RUN4/2024_7_31_18_11_41_H1_RUN4_C01.mpr
| SSna_275 | 2024-08-01 | PCB print | 74 | 0.42 | PEGMEA | 550 | 0.9 | PEGDA | 250 | 0.1 | 3 | NA | NA | LiTFSI | 0 | aerosil 380 | 0 | PEGMEA | 550 | 0.9 | PEGDA | 250 | 0.1 | NA | NA | LiTFSI | 30 | aerosil 380 | 0 | 240 | 0 | 1 | NA | I-819 | 1 |  | 100 | NA | 0 | NA | NA | 0.59 | 0.61 | 0.59 | 0.028 | [7 empty] | C:\Users\jimenez45\OneDrive - LLNL\General - High-Throughput Polymer Electrolytes DIW\Database of polymer electrolytes\20240801_Retest_9_PEGMEA_1_PEGDA_0_Aerosil380_0to30_LiTFSI_100ppm_Inhibitor/07222024_A3_RUN1/2024_7_31_16_42_46_A1_RUN1_C01.mpr | C:\Users\jimenez45\OneDrive - LLNL\General - High-Throughput Polymer Electrolytes DIW\Database of polymer electrolytes\20240801_Retest_9_PEGMEA_1_PEGDA_0_Aerosil380_0to30_LiTFSI_100ppm_Inhibitor/07222024_A3_RUN2/2024_7_31_16_45_38_A1_RUN2_C01.mpr | C:\Users\jimenez45\OneDrive - LLNL\General - High-Throughput Polymer Electrolytes DIW\Database of polymer electrolytes\20240801_Retest_9_PEGMEA_1_PEGDA_0_Aerosil380_0to30_LiTFSI_100ppm_Inhibitor/07222024_A3_RUN3/2024_7_31_16_48_30_A1_RUN3_C01.mpr | C:\Users\jimenez45\OneDrive - LLNL\General - High-Throughput Polymer Electrolytes DIW\Database of polymer electrolytes\20240801_Retest_9_PEGMEA_1_PEGDA_0_Aerosil380_0to30_LiTFSI_100ppm_Inhibitor/07222024_A3_RUN4/2024_7_31_16_51_22_A1_RUN4_C01.mpr
| SSna_276 | 2024-08-01 | PCB print | 74 | 0.42 | PEGMEA | 550 | 0.9 | PEGDA | 250 | 0.1 | 3 | NA | NA | LiTFSI | 0 | aerosil 380 | 0 | PEGMEA | 550 | 0.9 | PEGDA | 250 | 0.1 | NA | NA | LiTFSI | 30 | aerosil 380 | 0 | 240 | 0.1428571 | 0.8571429 | NA | I-819 | 1 |  | 100 | NA | 0 | NA | NA | 0.77 | 0.75 | 0.8 | 0.028 | [7 empty] | C:\Users\jimenez45\OneDrive - LLNL\General - High-Throughput Polymer Electrolytes DIW\Database of polymer electrolytes\20240801_Retest_9_PEGMEA_1_PEGDA_0_Aerosil380_0to30_LiTFSI_100ppm_Inhibitor/07222024_B3_RUN1/2024_7_31_16_54_15_B1_RUN1_C01.mpr | C:\Users\jimenez45\OneDrive - LLNL\General - High-Throughput Polymer Electrolytes DIW\Database of polymer electrolytes\20240801_Retest_9_PEGMEA_1_PEGDA_0_Aerosil380_0to30_LiTFSI_100ppm_Inhibitor/07222024_B3_RUN2/2024_7_31_16_57_7_B1_RUN2_C01.mpr | C:\Users\jimenez45\OneDrive - LLNL\General - High-Throughput Polymer Electrolytes DIW\Database of polymer electrolytes\20240801_Retest_9_PEGMEA_1_PEGDA_0_Aerosil380_0to30_LiTFSI_100ppm_Inhibitor/07222024_B3_RUN3/2024_7_31_16_59_59_B1_RUN3_C01.mpr | C:\Users\jimenez45\OneDrive - LLNL\General - High-Throughput Polymer Electrolytes DIW\Database of polymer electrolytes\20240801_Retest_9_PEGMEA_1_PEGDA_0_Aerosil380_0to30_LiTFSI_100ppm_Inhibitor/07222024_B3_RUN4/2024_7_31_17_2_50_B1_RUN4_C01.mpr
| SSna_277 | 2024-08-01 | PCB print | 74 | 0.42 | PEGMEA | 550 | 0.9 | PEGDA | 250 | 0.1 | 3 | NA | NA | LiTFSI | 0 | aerosil 380 | 0 | PEGMEA | 550 | 0.9 | PEGDA | 250 | 0.1 | NA | NA | LiTFSI | 30 | aerosil 380 | 0 | 240 | 0.2857143 | 0.7142857 | NA | I-819 | 1 |  | 100 | NA | 0 | NA | NA | 0.77 | 0.81 | 0.84 | 0.028 | [7 empty] | C:\Users\jimenez45\OneDrive - LLNL\General - High-Throughput Polymer Electrolytes DIW\Database of polymer electrolytes\20240801_Retest_9_PEGMEA_1_PEGDA_0_Aerosil380_0to30_LiTFSI_100ppm_Inhibitor/07222024_C3_RUN1/2024_7_31_17_5_43_C1_RUN1_C01.mpr | C:\Users\jimenez45\OneDrive - LLNL\General - High-Throughput Polymer Electrolytes DIW\Database of polymer electrolytes\20240801_Retest_9_PEGMEA_1_PEGDA_0_Aerosil380_0to30_LiTFSI_100ppm_Inhibitor/07222024_C3_RUN2/2024_7_31_17_8_35_C1_RUN2_C01.mpr | C:\Users\jimenez45\OneDrive - LLNL\General - High-Throughput Polymer Electrolytes DIW\Database of polymer electrolytes\20240801_Retest_9_PEGMEA_1_PEGDA_0_Aerosil380_0to30_LiTFSI_100ppm_Inhibitor/07222024_C3_RUN3/2024_7_31_17_11_27_C1_RUN3_C01.mpr | C:\Users\jimenez45\OneDrive - LLNL\General - High-Throughput Polymer Electrolytes DIW\Database of polymer electrolytes\20240801_Retest_9_PEGMEA_1_PEGDA_0_Aerosil380_0to30_LiTFSI_100ppm_Inhibitor/07222024_C3_RUN4/2024_7_31_17_14_19_C1_RUN4_C01.mpr
| SSna_278 | 2024-08-01 | PCB print | 74 | 0.42 | PEGMEA | 550 | 0.9 | PEGDA | 250 | 0.1 | 3 | NA | NA | LiTFSI | 0 | aerosil 380 | 0 | PEGMEA | 550 | 0.9 | PEGDA | 250 | 0.1 | NA | NA | LiTFSI | 30 | aerosil 380 | 0 | 240 | 0.4285714 | 0.5714286 | NA | I-819 | 1 |  | 100 | NA | 0 | NA | NA | 0.85 | 0.82 | 0.81 | 0.028 | [7 empty] | C:\Users\jimenez45\OneDrive - LLNL\General - High-Throughput Polymer Electrolytes DIW\Database of polymer electrolytes\20240801_Retest_9_PEGMEA_1_PEGDA_0_Aerosil380_0to30_LiTFSI_100ppm_Inhibitor/07222024_D3_RUN1/2024_7_31_17_17_12_D1_RUN1_C01.mpr | C:\Users\jimenez45\OneDrive - LLNL\General - High-Throughput Polymer Electrolytes DIW\Database of polymer electrolytes\20240801_Retest_9_PEGMEA_1_PEGDA_0_Aerosil380_0to30_LiTFSI_100ppm_Inhibitor/07222024_D3_RUN2/2024_7_31_17_20_4_D1_RUN2_C01.mpr | C:\Users\jimenez45\OneDrive - LLNL\General - High-Throughput Polymer Electrolytes DIW\Database of polymer electrolytes\20240801_Retest_9_PEGMEA_1_PEGDA_0_Aerosil380_0to30_LiTFSI_100ppm_Inhibitor/07222024_D3_RUN3/2024_7_31_17_22_55_D1_RUN3_C01.mpr | C:\Users\jimenez45\OneDrive - LLNL\General - High-Throughput Polymer Electrolytes DIW\Database of polymer electrolytes\20240801_Retest_9_PEGMEA_1_PEGDA_0_Aerosil380_0to30_LiTFSI_100ppm_Inhibitor/07222024_D3_RUN4/2024_7_31_17_25_47_D1_RUN4_C01.mpr
| SSna_279 | 2024-08-01 | PCB print | 74 | 0.42 | PEGMEA | 550 | 0.9 | PEGDA | 250 | 0.1 | 3 | NA | NA | LiTFSI | 0 | aerosil 380 | 0 | PEGMEA | 550 | 0.9 | PEGDA | 250 | 0.1 | NA | NA | LiTFSI | 30 | aerosil 380 | 0 | 240 | 0.5714286 | 0.4285714 | NA | I-819 | 1 |  | 100 | NA | 0 | NA | NA | 0.9 | 0.97 | 0.94 | 0.028 | [7 empty] | C:\Users\jimenez45\OneDrive - LLNL\General - High-Throughput Polymer Electrolytes DIW\Database of polymer electrolytes\20240801_Retest_9_PEGMEA_1_PEGDA_0_Aerosil380_0to30_LiTFSI_100ppm_Inhibitor/07222024_E3_RUN1/2024_7_31_17_28_40_E1_RUN1_C01.mpr | C:\Users\jimenez45\OneDrive - LLNL\General - High-Throughput Polymer Electrolytes DIW\Database of polymer electrolytes\20240801_Retest_9_PEGMEA_1_PEGDA_0_Aerosil380_0to30_LiTFSI_100ppm_Inhibitor/07222024_E3_RUN2/2024_7_31_17_31_32_E1_RUN2_C01.mpr | C:\Users\jimenez45\OneDrive - LLNL\General - High-Throughput Polymer Electrolytes DIW\Database of polymer electrolytes\20240801_Retest_9_PEGMEA_1_PEGDA_0_Aerosil380_0to30_LiTFSI_100ppm_Inhibitor/07222024_E3_RUN3/2024_7_31_17_34_24_E1_RUN3_C01.mpr | C:\Users\jimenez45\OneDrive - LLNL\General - High-Throughput Polymer Electrolytes DIW\Database of polymer electrolytes\20240801_Retest_9_PEGMEA_1_PEGDA_0_Aerosil380_0to30_LiTFSI_100ppm_Inhibitor/07222024_E3_RUN4/2024_7_31_17_37_16_E1_RUN4_C01.mpr
| SSna_280 | 2024-08-01 | PCB print | 74 | 0.42 | PEGMEA | 550 | 0.9 | PEGDA | 250 | 0.1 | 3 | NA | NA | LiTFSI | 0 | aerosil 380 | 0 | PEGMEA | 550 | 0.9 | PEGDA | 250 | 0.1 | NA | NA | LiTFSI | 30 | aerosil 380 | 0 | 240 | 0.7142857 | 0.2857143 | NA | I-819 | 1 |  | 100 | NA | 0 | NA | NA | 0.88 | 0.92 | 0.89 | 0.028 | [7 empty] | C:\Users\jimenez45\OneDrive - LLNL\General - High-Throughput Polymer Electrolytes DIW\Database of polymer electrolytes\20240801_Retest_9_PEGMEA_1_PEGDA_0_Aerosil380_0to30_LiTFSI_100ppm_Inhibitor/07222024_F3_RUN1/2024_7_31_17_40_9_F1_RUN1_C01.mpr | C:\Users\jimenez45\OneDrive - LLNL\General - High-Throughput Polymer Electrolytes DIW\Database of polymer electrolytes\20240801_Retest_9_PEGMEA_1_PEGDA_0_Aerosil380_0to30_LiTFSI_100ppm_Inhibitor/07222024_F3_RUN2/2024_7_31_17_43_1_F1_RUN2_C01.mpr | C:\Users\jimenez45\OneDrive - LLNL\General - High-Throughput Polymer Electrolytes DIW\Database of polymer electrolytes\20240801_Retest_9_PEGMEA_1_PEGDA_0_Aerosil380_0to30_LiTFSI_100ppm_Inhibitor/07222024_F3_RUN3/2024_7_31_17_45_52_F1_RUN3_C01.mpr | C:\Users\jimenez45\OneDrive - LLNL\General - High-Throughput Polymer Electrolytes DIW\Database of polymer electrolytes\20240801_Retest_9_PEGMEA_1_PEGDA_0_Aerosil380_0to30_LiTFSI_100ppm_Inhibitor/07222024_F3_RUN4/2024_7_31_17_48_44_F1_RUN4_C01.mpr
| SSna_281 | 2024-08-01 | PCB print | 74 | 0.42 | PEGMEA | 550 | 0.9 | PEGDA | 250 | 0.1 | 3 | NA | NA | LiTFSI | 0 | aerosil 380 | 0 | PEGMEA | 550 | 0.9 | PEGDA | 250 | 0.1 | NA | NA | LiTFSI | 30 | aerosil 380 | 0 | 240 | 0.8571429 | 0.1428571 | NA | I-819 | 1 |  | 100 | NA | 0 | NA | NA | 0.86 | 0.79 | 0.81 | 0.028 | [7 empty] | C:\Users\jimenez45\OneDrive - LLNL\General - High-Throughput Polymer Electrolytes DIW\Database of polymer electrolytes\20240801_Retest_9_PEGMEA_1_PEGDA_0_Aerosil380_0to30_LiTFSI_100ppm_Inhibitor/07222024_G3_RUN1/2024_7_31_17_51_37_G1_RUN1_C01.mpr | C:\Users\jimenez45\OneDrive - LLNL\General - High-Throughput Polymer Electrolytes DIW\Database of polymer electrolytes\20240801_Retest_9_PEGMEA_1_PEGDA_0_Aerosil380_0to30_LiTFSI_100ppm_Inhibitor/07222024_G3_RUN2/2024_7_31_17_54_29_G1_RUN2_C01.mpr | C:\Users\jimenez45\OneDrive - LLNL\General - High-Throughput Polymer Electrolytes DIW\Database of polymer electrolytes\20240801_Retest_9_PEGMEA_1_PEGDA_0_Aerosil380_0to30_LiTFSI_100ppm_Inhibitor/07222024_G3_RUN3/2024_7_31_17_57_21_G1_RUN3_C01.mpr | C:\Users\jimenez45\OneDrive - LLNL\General - High-Throughput Polymer Electrolytes DIW\Database of polymer electrolytes\20240801_Retest_9_PEGMEA_1_PEGDA_0_Aerosil380_0to30_LiTFSI_100ppm_Inhibitor/07222024_G3_RUN4/2024_7_31_18_0_12_G1_RUN4_C01.mpr
| SSna_282 | 2024-08-01 | PCB print | 74 | 0.42 | PEGMEA | 550 | 0.9 | PEGDA | 250 | 0.1 | 3 | NA | NA | LiTFSI | 0 | aerosil 380 | 0 | PEGMEA | 550 | 0.9 | PEGDA | 250 | 0.1 | NA | NA | LiTFSI | 30 | aerosil 380 | 0 | 240 | 1 | 0 | NA | I-819 | 1 |  | 100 | NA | 0 | NA | NA | 0.77 | 0.73 | 0.72 | 0.028 | [7 empty] | C:\Users\jimenez45\OneDrive - LLNL\General - High-Throughput Polymer Electrolytes DIW\Database of polymer electrolytes\20240801_Retest_9_PEGMEA_1_PEGDA_0_Aerosil380_0to30_LiTFSI_100ppm_Inhibitor/07222024_H4_RUN1/2024_7_31_19_35_8_H2_RUN1_C01.mpr | C:\Users\jimenez45\OneDrive - LLNL\General - High-Throughput Polymer Electrolytes DIW\Database of polymer electrolytes\20240801_Retest_9_PEGMEA_1_PEGDA_0_Aerosil380_0to30_LiTFSI_100ppm_Inhibitor/07222024_H4_RUN2/2024_7_31_19_38_0_H2_RUN2_C01.mpr | C:\Users\jimenez45\OneDrive - LLNL\General - High-Throughput Polymer Electrolytes DIW\Database of polymer electrolytes\20240801_Retest_9_PEGMEA_1_PEGDA_0_Aerosil380_0to30_LiTFSI_100ppm_Inhibitor/07222024_H4_RUN3/2024_7_31_19_40_51_H2_RUN3_C01.mpr | C:\Users\jimenez45\OneDrive - LLNL\General - High-Throughput Polymer Electrolytes DIW\Database of polymer electrolytes\20240801_Retest_9_PEGMEA_1_PEGDA_0_Aerosil380_0to30_LiTFSI_100ppm_Inhibitor/07222024_H4_RUN4/2024_7_31_19_43_43_H2_RUN4_C01.mpr
| SSna_283 | 2024-08-01 | PCB print | 74 | 0.42 | PEGMEA | 550 | 0.9 | PEGDA | 250 | 0.1 | 3 | NA | NA | LiTFSI | 0 | aerosil 380 | 0 | PEGMEA | 550 | 0.9 | PEGDA | 250 | 0.1 | NA | NA | LiTFSI | 30 | aerosil 380 | 0 | 240 | 0 | 1 | NA | I-819 | 1 |  | 100 | NA | 0 | NA | NA | 0.59 | 0.61 | 0.59 | 0.028 | [7 empty] | C:\Users\jimenez45\OneDrive - LLNL\General - High-Throughput Polymer Electrolytes DIW\Database of polymer electrolytes\20240801_Retest_9_PEGMEA_1_PEGDA_0_Aerosil380_0to30_LiTFSI_100ppm_Inhibitor/07222024_A4_RUN1/2024_7_31_18_14_48_A2_RUN1_C01.mpr | C:\Users\jimenez45\OneDrive - LLNL\General - High-Throughput Polymer Electrolytes DIW\Database of polymer electrolytes\20240801_Retest_9_PEGMEA_1_PEGDA_0_Aerosil380_0to30_LiTFSI_100ppm_Inhibitor/07222024_A4_RUN2/2024_7_31_18_17_40_A2_RUN2_C01.mpr | C:\Users\jimenez45\OneDrive - LLNL\General - High-Throughput Polymer Electrolytes DIW\Database of polymer electrolytes\20240801_Retest_9_PEGMEA_1_PEGDA_0_Aerosil380_0to30_LiTFSI_100ppm_Inhibitor/07222024_A4_RUN3/2024_7_31_18_20_32_A2_RUN3_C01.mpr | C:\Users\jimenez45\OneDrive - LLNL\General - High-Throughput Polymer Electrolytes DIW\Database of polymer electrolytes\20240801_Retest_9_PEGMEA_1_PEGDA_0_Aerosil380_0to30_LiTFSI_100ppm_Inhibitor/07222024_A4_RUN4/2024_7_31_18_23_24_A2_RUN4_C01.mpr
| SSna_284 | 2024-08-01 | PCB print | 74 | 0.42 | PEGMEA | 550 | 0.9 | PEGDA | 250 | 0.1 | 3 | NA | NA | LiTFSI | 0 | aerosil 380 | 0 | PEGMEA | 550 | 0.9 | PEGDA | 250 | 0.1 | NA | NA | LiTFSI | 30 | aerosil 380 | 0 | 240 | 0.1428571 | 0.8571429 | NA | I-819 | 1 |  | 100 | NA | 0 | NA | NA | 0.77 | 0.75 | 0.8 | 0.028 | [7 empty] | C:\Users\jimenez45\OneDrive - LLNL\General - High-Throughput Polymer Electrolytes DIW\Database of polymer electrolytes\20240801_Retest_9_PEGMEA_1_PEGDA_0_Aerosil380_0to30_LiTFSI_100ppm_Inhibitor/07222024_B4_RUN1/2024_7_31_18_26_17_B2_RUN1_C01.mpr | C:\Users\jimenez45\OneDrive - LLNL\General - High-Throughput Polymer Electrolytes DIW\Database of polymer electrolytes\20240801_Retest_9_PEGMEA_1_PEGDA_0_Aerosil380_0to30_LiTFSI_100ppm_Inhibitor/07222024_B4_RUN2/2024_7_31_18_29_9_B2_RUN2_C01.mpr | C:\Users\jimenez45\OneDrive - LLNL\General - High-Throughput Polymer Electrolytes DIW\Database of polymer electrolytes\20240801_Retest_9_PEGMEA_1_PEGDA_0_Aerosil380_0to30_LiTFSI_100ppm_Inhibitor/07222024_B4_RUN3/2024_7_31_18_32_1_B2_RUN3_C01.mpr | C:\Users\jimenez45\OneDrive - LLNL\General - High-Throughput Polymer Electrolytes DIW\Database of polymer electrolytes\20240801_Retest_9_PEGMEA_1_PEGDA_0_Aerosil380_0to30_LiTFSI_100ppm_Inhibitor/07222024_B4_RUN4/2024_7_31_18_34_52_B2_RUN4_C01.mpr
| SSna_285 | 2024-08-01 | PCB print | 74 | 0.42 | PEGMEA | 550 | 0.9 | PEGDA | 250 | 0.1 | 3 | NA | NA | LiTFSI | 0 | aerosil 380 | 0 | PEGMEA | 550 | 0.9 | PEGDA | 250 | 0.1 | NA | NA | LiTFSI | 30 | aerosil 380 | 0 | 240 | 0.2857143 | 0.7142857 | NA | I-819 | 1 |  | 100 | NA | 0 | NA | NA | 0.77 | 0.81 | 0.84 | 0.028 | [7 empty] | C:\Users\jimenez45\OneDrive - LLNL\General - High-Throughput Polymer Electrolytes DIW\Database of polymer electrolytes\20240801_Retest_9_PEGMEA_1_PEGDA_0_Aerosil380_0to30_LiTFSI_100ppm_Inhibitor/07222024_C4_RUN1/2024_7_31_18_37_45_C2_RUN1_C01.mpr | C:\Users\jimenez45\OneDrive - LLNL\General - High-Throughput Polymer Electrolytes DIW\Database of polymer electrolytes\20240801_Retest_9_PEGMEA_1_PEGDA_0_Aerosil380_0to30_LiTFSI_100ppm_Inhibitor/07222024_C4_RUN2/2024_7_31_18_40_37_C2_RUN2_C01.mpr | C:\Users\jimenez45\OneDrive - LLNL\General - High-Throughput Polymer Electrolytes DIW\Database of polymer electrolytes\20240801_Retest_9_PEGMEA_1_PEGDA_0_Aerosil380_0to30_LiTFSI_100ppm_Inhibitor/07222024_C4_RUN3/2024_7_31_18_43_29_C2_RUN3_C01.mpr | C:\Users\jimenez45\OneDrive - LLNL\General - High-Throughput Polymer Electrolytes DIW\Database of polymer electrolytes\20240801_Retest_9_PEGMEA_1_PEGDA_0_Aerosil380_0to30_LiTFSI_100ppm_Inhibitor/07222024_C4_RUN4/2024_7_31_18_46_21_C2_RUN4_C01.mpr
| SSna_286 | 2024-08-01 | PCB print | 74 | 0.42 | PEGMEA | 550 | 0.9 | PEGDA | 250 | 0.1 | 3 | NA | NA | LiTFSI | 0 | aerosil 380 | 0 | PEGMEA | 550 | 0.9 | PEGDA | 250 | 0.1 | NA | NA | LiTFSI | 30 | aerosil 380 | 0 | 240 | 0.4285714 | 0.5714286 | NA | I-819 | 1 |  | 100 | NA | 0 | NA | NA | 0.85 | 0.82 | 0.81 | 0.028 | [7 empty] | C:\Users\jimenez45\OneDrive - LLNL\General - High-Throughput Polymer Electrolytes DIW\Database of polymer electrolytes\20240801_Retest_9_PEGMEA_1_PEGDA_0_Aerosil380_0to30_LiTFSI_100ppm_Inhibitor/07222024_D4_RUN1/2024_7_31_18_49_14_D2_RUN1_C01.mpr | C:\Users\jimenez45\OneDrive - LLNL\General - High-Throughput Polymer Electrolytes DIW\Database of polymer electrolytes\20240801_Retest_9_PEGMEA_1_PEGDA_0_Aerosil380_0to30_LiTFSI_100ppm_Inhibitor/07222024_D4_RUN2/2024_7_31_18_52_6_D2_RUN2_C01.mpr | C:\Users\jimenez45\OneDrive - LLNL\General - High-Throughput Polymer Electrolytes DIW\Database of polymer electrolytes\20240801_Retest_9_PEGMEA_1_PEGDA_0_Aerosil380_0to30_LiTFSI_100ppm_Inhibitor/07222024_D4_RUN3/2024_7_31_18_54_57_D2_RUN3_C01.mpr | C:\Users\jimenez45\OneDrive - LLNL\General - High-Throughput Polymer Electrolytes DIW\Database of polymer electrolytes\20240801_Retest_9_PEGMEA_1_PEGDA_0_Aerosil380_0to30_LiTFSI_100ppm_Inhibitor/07222024_D4_RUN4/2024_7_31_18_57_49_D2_RUN4_C01.mpr
| SSna_287 | 2024-08-01 | PCB print | 74 | 0.42 | PEGMEA | 550 | 0.9 | PEGDA | 250 | 0.1 | 3 | NA | NA | LiTFSI | 0 | aerosil 380 | 0 | PEGMEA | 550 | 0.9 | PEGDA | 250 | 0.1 | NA | NA | LiTFSI | 30 | aerosil 380 | 0 | 240 | 0.5714286 | 0.4285714 | NA | I-819 | 1 |  | 100 | NA | 0 | NA | NA | 0.9 | 0.97 | 0.94 | 0.028 | [7 empty] | C:\Users\jimenez45\OneDrive - LLNL\General - High-Throughput Polymer Electrolytes DIW\Database of polymer electrolytes\20240801_Retest_9_PEGMEA_1_PEGDA_0_Aerosil380_0to30_LiTFSI_100ppm_Inhibitor/07222024_E4_RUN1/2024_7_31_19_0_42_E2_RUN1_C01.mpr | C:\Users\jimenez45\OneDrive - LLNL\General - High-Throughput Polymer Electrolytes DIW\Database of polymer electrolytes\20240801_Retest_9_PEGMEA_1_PEGDA_0_Aerosil380_0to30_LiTFSI_100ppm_Inhibitor/07222024_E4_RUN2/2024_7_31_19_3_34_E2_RUN2_C01.mpr | C:\Users\jimenez45\OneDrive - LLNL\General - High-Throughput Polymer Electrolytes DIW\Database of polymer electrolytes\20240801_Retest_9_PEGMEA_1_PEGDA_0_Aerosil380_0to30_LiTFSI_100ppm_Inhibitor/07222024_E4_RUN3/2024_7_31_19_6_26_E2_RUN3_C01.mpr | C:\Users\jimenez45\OneDrive - LLNL\General - High-Throughput Polymer Electrolytes DIW\Database of polymer electrolytes\20240801_Retest_9_PEGMEA_1_PEGDA_0_Aerosil380_0to30_LiTFSI_100ppm_Inhibitor/07222024_E4_RUN4/2024_7_31_19_9_18_E2_RUN4_C01.mpr
| SSna_288 | 2024-08-01 | PCB print | 74 | 0.42 | PEGMEA | 550 | 0.9 | PEGDA | 250 | 0.1 | 3 | NA | NA | LiTFSI | 0 | aerosil 380 | 0 | PEGMEA | 550 | 0.9 | PEGDA | 250 | 0.1 | NA | NA | LiTFSI | 30 | aerosil 380 | 0 | 240 | 0.7142857 | 0.2857143 | NA | I-819 | 1 |  | 100 | NA | 0 | NA | NA | 0.88 | 0.92 | 0.89 | 0.028 | [7 empty] | C:\Users\jimenez45\OneDrive - LLNL\General - High-Throughput Polymer Electrolytes DIW\Database of polymer electrolytes\20240801_Retest_9_PEGMEA_1_PEGDA_0_Aerosil380_0to30_LiTFSI_100ppm_Inhibitor/07222024_F4_RUN1/2024_7_31_19_12_11_F2_RUN1_C01.mpr | C:\Users\jimenez45\OneDrive - LLNL\General - High-Throughput Polymer Electrolytes DIW\Database of polymer electrolytes\20240801_Retest_9_PEGMEA_1_PEGDA_0_Aerosil380_0to30_LiTFSI_100ppm_Inhibitor/07222024_F4_RUN2/2024_7_31_19_15_2_F2_RUN2_C01.mpr | C:\Users\jimenez45\OneDrive - LLNL\General - High-Throughput Polymer Electrolytes DIW\Database of polymer electrolytes\20240801_Retest_9_PEGMEA_1_PEGDA_0_Aerosil380_0to30_LiTFSI_100ppm_Inhibitor/07222024_F4_RUN3/2024_7_31_19_17_54_F2_RUN3_C01.mpr | C:\Users\jimenez45\OneDrive - LLNL\General - High-Throughput Polymer Electrolytes DIW\Database of polymer electrolytes\20240801_Retest_9_PEGMEA_1_PEGDA_0_Aerosil380_0to30_LiTFSI_100ppm_Inhibitor/07222024_F4_RUN4/2024_7_31_19_20_46_F2_RUN4_C01.mpr
| SSna_289 | 2024-08-01 | PCB print | 74 | 0.42 | PEGMEA | 550 | 0.9 | PEGDA | 250 | 0.1 | 3 | NA | NA | LiTFSI | 0 | aerosil 380 | 0 | PEGMEA | 550 | 0.9 | PEGDA | 250 | 0.1 | NA | NA | LiTFSI | 30 | aerosil 380 | 0 | 240 | 0.8571429 | 0.1428571 | NA | I-819 | 1 |  | 100 | NA | 0 | NA | NA | 0.86 | 0.79 | 0.81 | 0.028 | [7 empty] | C:\Users\jimenez45\OneDrive - LLNL\General - High-Throughput Polymer Electrolytes DIW\Database of polymer electrolytes\20240801_Retest_9_PEGMEA_1_PEGDA_0_Aerosil380_0to30_LiTFSI_100ppm_Inhibitor/07222024_G4_RUN1/2024_7_31_19_23_39_G2_RUN1_C01.mpr | C:\Users\jimenez45\OneDrive - LLNL\General - High-Throughput Polymer Electrolytes DIW\Database of polymer electrolytes\20240801_Retest_9_PEGMEA_1_PEGDA_0_Aerosil380_0to30_LiTFSI_100ppm_Inhibitor/07222024_G4_RUN2/2024_7_31_19_26_31_G2_RUN2_C01.mpr | C:\Users\jimenez45\OneDrive - LLNL\General - High-Throughput Polymer Electrolytes DIW\Database of polymer electrolytes\20240801_Retest_9_PEGMEA_1_PEGDA_0_Aerosil380_0to30_LiTFSI_100ppm_Inhibitor/07222024_G4_RUN3/2024_7_31_19_29_23_G2_RUN3_C01.mpr | C:\Users\jimenez45\OneDrive - LLNL\General - High-Throughput Polymer Electrolytes DIW\Database of polymer electrolytes\20240801_Retest_9_PEGMEA_1_PEGDA_0_Aerosil380_0to30_LiTFSI_100ppm_Inhibitor/07222024_G4_RUN4/2024_7_31_19_32_15_G2_RUN4_C01.mpr
| SSna_290 | 2024-08-01 | PCB print | 74 | 0.42 | PEGMEA | 550 | 0.9 | PEGDA | 250 | 0.1 | 3 | NA | NA | LiTFSI | 0 | aerosil 380 | 0 | PEGMEA | 550 | 0.9 | PEGDA | 250 | 0.1 | NA | NA | LiTFSI | 30 | aerosil 380 | 0 | 240 | 1 | 0 | NA | I-819 | 1 |  | 100 | NA | 0 | NA | NA | 0.77 | 0.73 | 0.72 | 0.028
| SSna_291 | 2024-08-01 | PCB print | 73 | 0.42 | PEGMEA | 550 | 0.9 | PEGDA | 250 | 0.1 | 3 | NA | NA | LiTFSI | 30 | aerosil 380 | 0 | PEGMEA | 550 | 0.9 | PEGDA | 250 | 0.1 | NA | NA | LiTFSI | 30 | aerosil 380 | 15 | 240 | 0 | 1 | NA | I-819 | 1 |  | 100 | NA | 0 | NA | NA | 0.9 | 0.89 | 0.8 | 0.028 | [7 empty] | C:\Users\Silverman1\OneDrive - LLNL\General - High-Throughput Polymer Electrolytes DIW\Database of polymer electrolytes\20240801_9_PEGMEA_1_PEGDA_0to15_Aerosil380_30_LiTFSI_100ppm_Inhibitor\08012024_A2_RUN1\2024_8_1_17_13_0_A1_RUN1_C01.mpr | C:\Users\Silverman1\OneDrive - LLNL\General - High-Throughput Polymer Electrolytes DIW\Database of polymer electrolytes\20240801_9_PEGMEA_1_PEGDA_0to15_Aerosil380_30_LiTFSI_100ppm_Inhibitor\08012024_A2_RUN2\2024_8_1_17_15_52_A1_RUN2_C01.mpr | C:\Users\Silverman1\OneDrive - LLNL\General - High-Throughput Polymer Electrolytes DIW\Database of polymer electrolytes\20240801_9_PEGMEA_1_PEGDA_0to15_Aerosil380_30_LiTFSI_100ppm_Inhibitor\08012024_A2_RUN3\2024_8_1_17_18_44_A1_RUN3_C01.mpr | C:\Users\Silverman1\OneDrive - LLNL\General - High-Throughput Polymer Electrolytes DIW\Database of polymer electrolytes\20240801_9_PEGMEA_1_PEGDA_0to15_Aerosil380_30_LiTFSI_100ppm_Inhibitor\08012024_A2_RUN4\2024_8_1_17_21_36_A1_RUN4_C01.mpr
| SSna_292 | 2024-08-01 | PCB print | 73 | 0.42 | PEGMEA | 550 | 0.9 | PEGDA | 250 | 0.1 | 3 | NA | NA | LiTFSI | 30 | aerosil 380 | 0 | PEGMEA | 550 | 0.9 | PEGDA | 250 | 0.1 | NA | NA | LiTFSI | 30 | aerosil 380 | 15 | 240 | 0.1428571 | 0.8571429 | NA | I-819 | 1 |  | 100 | NA | 0 | NA | NA | 0.66 | 0.83 | 0.77 | 0.028 | [7 empty] | C:\Users\Silverman1\OneDrive - LLNL\General - High-Throughput Polymer Electrolytes DIW\Database of polymer electrolytes\20240801_9_PEGMEA_1_PEGDA_0to15_Aerosil380_30_LiTFSI_100ppm_Inhibitor\08012024_B2_RUN1\2024_8_1_17_24_29_B1_RUN1_C01.mpr | C:\Users\Silverman1\OneDrive - LLNL\General - High-Throughput Polymer Electrolytes DIW\Database of polymer electrolytes\20240801_9_PEGMEA_1_PEGDA_0to15_Aerosil380_30_LiTFSI_100ppm_Inhibitor\08012024_B2_RUN2\2024_8_1_17_27_21_B1_RUN2_C01.mpr | C:\Users\Silverman1\OneDrive - LLNL\General - High-Throughput Polymer Electrolytes DIW\Database of polymer electrolytes\20240801_9_PEGMEA_1_PEGDA_0to15_Aerosil380_30_LiTFSI_100ppm_Inhibitor\08012024_B2_RUN3\2024_8_1_17_30_13_B1_RUN3_C01.mpr | C:\Users\Silverman1\OneDrive - LLNL\General - High-Throughput Polymer Electrolytes DIW\Database of polymer electrolytes\20240801_9_PEGMEA_1_PEGDA_0to15_Aerosil380_30_LiTFSI_100ppm_Inhibitor\08012024_B2_RUN4\2024_8_1_17_33_5_B1_RUN4_C01.mpr
| SSna_293 | 2024-08-01 | PCB print | 73 | 0.42 | PEGMEA | 550 | 0.9 | PEGDA | 250 | 0.1 | 3 | NA | NA | LiTFSI | 30 | aerosil 380 | 0 | PEGMEA | 550 | 0.9 | PEGDA | 250 | 0.1 | NA | NA | LiTFSI | 30 | aerosil 380 | 15 | 240 | 0.2857143 | 0.7142857 | NA | I-819 | 1 |  | 100 | NA | 0 | NA | NA | 0.67 | 0.81 | 0.72 | 0.028 | [7 empty] | C:\Users\Silverman1\OneDrive - LLNL\General - High-Throughput Polymer Electrolytes DIW\Database of polymer electrolytes\20240801_9_PEGMEA_1_PEGDA_0to15_Aerosil380_30_LiTFSI_100ppm_Inhibitor\08012024_C2_RUN1\2024_8_1_17_35_58_C1_RUN1_C01.mpr | C:\Users\Silverman1\OneDrive - LLNL\General - High-Throughput Polymer Electrolytes DIW\Database of polymer electrolytes\20240801_9_PEGMEA_1_PEGDA_0to15_Aerosil380_30_LiTFSI_100ppm_Inhibitor\08012024_C2_RUN2\2024_8_1_17_38_49_C1_RUN2_C01.mpr | C:\Users\Silverman1\OneDrive - LLNL\General - High-Throughput Polymer Electrolytes DIW\Database of polymer electrolytes\20240801_9_PEGMEA_1_PEGDA_0to15_Aerosil380_30_LiTFSI_100ppm_Inhibitor\08012024_C2_RUN3\2024_8_1_17_41_41_C1_RUN3_C01.mpr | C:\Users\Silverman1\OneDrive - LLNL\General - High-Throughput Polymer Electrolytes DIW\Database of polymer electrolytes\20240801_9_PEGMEA_1_PEGDA_0to15_Aerosil380_30_LiTFSI_100ppm_Inhibitor\08012024_C2_RUN4\2024_8_1_17_44_32_C1_RUN4_C01.mpr
| SSna_294 | 2024-08-01 | PCB print | 73 | 0.42 | PEGMEA | 550 | 0.9 | PEGDA | 250 | 0.1 | 3 | NA | NA | LiTFSI | 30 | aerosil 380 | 0 | PEGMEA | 550 | 0.9 | PEGDA | 250 | 0.1 | NA | NA | LiTFSI | 30 | aerosil 380 | 15 | 240 | 0.4285714 | 0.5714286 | NA | I-819 | 1 |  | 100 | NA | 0 | NA | NA | 0.78 | 0.72 | 0.75 | 0.028 | [7 empty] | C:\Users\Silverman1\OneDrive - LLNL\General - High-Throughput Polymer Electrolytes DIW\Database of polymer electrolytes\20240801_9_PEGMEA_1_PEGDA_0to15_Aerosil380_30_LiTFSI_100ppm_Inhibitor\08012024_D2_RUN1\2024_8_1_17_47_30_D1_RUN1_C01.mpr | C:\Users\Silverman1\OneDrive - LLNL\General - High-Throughput Polymer Electrolytes DIW\Database of polymer electrolytes\20240801_9_PEGMEA_1_PEGDA_0to15_Aerosil380_30_LiTFSI_100ppm_Inhibitor\08012024_D2_RUN2\2024_8_1_17_50_22_D1_RUN2_C01.mpr | C:\Users\Silverman1\OneDrive - LLNL\General - High-Throughput Polymer Electrolytes DIW\Database of polymer electrolytes\20240801_9_PEGMEA_1_PEGDA_0to15_Aerosil380_30_LiTFSI_100ppm_Inhibitor\08012024_D2_RUN3\2024_8_1_17_53_19_D1_RUN3_C01.mpr | C:\Users\Silverman1\OneDrive - LLNL\General - High-Throughput Polymer Electrolytes DIW\Database of polymer electrolytes\20240801_9_PEGMEA_1_PEGDA_0to15_Aerosil380_30_LiTFSI_100ppm_Inhibitor\08012024_D2_RUN4\2024_8_1_17_56_10_D1_RUN4_C01.mpr
| SSna_295 | 2024-08-01 | PCB print | 73 | 0.42 | PEGMEA | 550 | 0.9 | PEGDA | 250 | 0.1 | 3 | NA | NA | LiTFSI | 30 | aerosil 380 | 0 | PEGMEA | 550 | 0.9 | PEGDA | 250 | 0.1 | NA | NA | LiTFSI | 30 | aerosil 380 | 15 | 240 | 0.5714286 | 0.4285714 | NA | I-819 | 1 |  | 100 | NA | 0 | NA | NA | 0.74 | 0.81 | 0.9 | 0.028 | [7 empty] | C:\Users\Silverman1\OneDrive - LLNL\General - High-Throughput Polymer Electrolytes DIW\Database of polymer electrolytes\20240801_9_PEGMEA_1_PEGDA_0to15_Aerosil380_30_LiTFSI_100ppm_Inhibitor\08012024_E2_RUN1\2024_8_1_17_59_3_E1_RUN1_C01.mpr | C:\Users\Silverman1\OneDrive - LLNL\General - High-Throughput Polymer Electrolytes DIW\Database of polymer electrolytes\20240801_9_PEGMEA_1_PEGDA_0to15_Aerosil380_30_LiTFSI_100ppm_Inhibitor\08012024_E2_RUN2\2024_8_1_18_1_55_E1_RUN2_C01.mpr | C:\Users\Silverman1\OneDrive - LLNL\General - High-Throughput Polymer Electrolytes DIW\Database of polymer electrolytes\20240801_9_PEGMEA_1_PEGDA_0to15_Aerosil380_30_LiTFSI_100ppm_Inhibitor\08012024_E2_RUN3\2024_8_1_18_4_47_E1_RUN3_C01.mpr | C:\Users\Silverman1\OneDrive - LLNL\General - High-Throughput Polymer Electrolytes DIW\Database of polymer electrolytes\20240801_9_PEGMEA_1_PEGDA_0to15_Aerosil380_30_LiTFSI_100ppm_Inhibitor\08012024_E2_RUN4\2024_8_1_18_7_38_E1_RUN4_C01.mpr
| SSna_296 | 2024-08-01 | PCB print | 73 | 0.42 | PEGMEA | 550 | 0.9 | PEGDA | 250 | 0.1 | 3 | NA | NA | LiTFSI | 30 | aerosil 380 | 0 | PEGMEA | 550 | 0.9 | PEGDA | 250 | 0.1 | NA | NA | LiTFSI | 30 | aerosil 380 | 15 | 240 | 0.7142857 | 0.2857143 | NA | I-819 | 1 |  | 100 | NA | 0 | NA | NA | 1 | 1.03 | 1.04 | 0.028 | [7 empty] | C:\Users\Silverman1\OneDrive - LLNL\General - High-Throughput Polymer Electrolytes DIW\Database of polymer electrolytes\20240801_9_PEGMEA_1_PEGDA_0to15_Aerosil380_30_LiTFSI_100ppm_Inhibitor\08012024_F2_RUN1\2024_8_1_18_10_31_F1_RUN1_C01.mpr | C:\Users\Silverman1\OneDrive - LLNL\General - High-Throughput Polymer Electrolytes DIW\Database of polymer electrolytes\20240801_9_PEGMEA_1_PEGDA_0to15_Aerosil380_30_LiTFSI_100ppm_Inhibitor\08012024_F2_RUN2\2024_8_1_18_13_23_F1_RUN2_C01.mpr | C:\Users\Silverman1\OneDrive - LLNL\General - High-Throughput Polymer Electrolytes DIW\Database of polymer electrolytes\20240801_9_PEGMEA_1_PEGDA_0to15_Aerosil380_30_LiTFSI_100ppm_Inhibitor\08012024_F2_RUN3\2024_8_1_18_16_14_F1_RUN3_C01.mpr | C:\Users\Silverman1\OneDrive - LLNL\General - High-Throughput Polymer Electrolytes DIW\Database of polymer electrolytes\20240801_9_PEGMEA_1_PEGDA_0to15_Aerosil380_30_LiTFSI_100ppm_Inhibitor\08012024_F2_RUN4\2024_8_1_18_19_6_F1_RUN4_C01.mpr
| SSna_297 | 2024-08-01 | PCB print | 73 | 0.42 | PEGMEA | 550 | 0.9 | PEGDA | 250 | 0.1 | 3 | NA | NA | LiTFSI | 30 | aerosil 380 | 0 | PEGMEA | 550 | 0.9 | PEGDA | 250 | 0.1 | NA | NA | LiTFSI | 30 | aerosil 380 | 15 | 240 | 0.8571429 | 0.1428571 | NA | I-819 | 1 |  | 100 | NA | 0 | NA | NA | 0.91 | 0.98 | 0.8 | 0.028 | [7 empty] | C:\Users\Silverman1\OneDrive - LLNL\General - High-Throughput Polymer Electrolytes DIW\Database of polymer electrolytes\20240801_9_PEGMEA_1_PEGDA_0to15_Aerosil380_30_LiTFSI_100ppm_Inhibitor\08012024_G2_RUN1\2024_8_1_18_21_59_G1_RUN1_C01.mpr | C:\Users\Silverman1\OneDrive - LLNL\General - High-Throughput Polymer Electrolytes DIW\Database of polymer electrolytes\20240801_9_PEGMEA_1_PEGDA_0to15_Aerosil380_30_LiTFSI_100ppm_Inhibitor\08012024_G2_RUN2\2024_8_1_18_24_51_G1_RUN2_C01.mpr | C:\Users\Silverman1\OneDrive - LLNL\General - High-Throughput Polymer Electrolytes DIW\Database of polymer electrolytes\20240801_9_PEGMEA_1_PEGDA_0to15_Aerosil380_30_LiTFSI_100ppm_Inhibitor\08012024_G2_RUN3\2024_8_1_18_27_42_G1_RUN3_C01.mpr | C:\Users\Silverman1\OneDrive - LLNL\General - High-Throughput Polymer Electrolytes DIW\Database of polymer electrolytes\20240801_9_PEGMEA_1_PEGDA_0to15_Aerosil380_30_LiTFSI_100ppm_Inhibitor\08012024_G2_RUN4\2024_8_1_18_30_34_G1_RUN4_C01.mpr
| SSna_298 | 2024-08-01 | PCB print | 73 | 0.42 | PEGMEA | 550 | 0.9 | PEGDA | 250 | 0.1 | 3 | NA | NA | LiTFSI | 30 | aerosil 380 | 0 | PEGMEA | 550 | 0.9 | PEGDA | 250 | 0.1 | NA | NA | LiTFSI | 30 | aerosil 380 | 15 | 240 | 1 | 0 | NA | I-819 | 1 |  | 100 | NA | 0 | NA | NA | 1.31 | 1.25 | 1.09 | 0.028 | [7 empty] | C:\Users\Silverman1\OneDrive - LLNL\General - High-Throughput Polymer Electrolytes DIW\Database of polymer electrolytes\20240801_9_PEGMEA_1_PEGDA_0to15_Aerosil380_30_LiTFSI_100ppm_Inhibitor\08012024_H2_RUN1\2024_8_1_18_33_32_H1_RUN1_C01.mpr | C:\Users\Silverman1\OneDrive - LLNL\General - High-Throughput Polymer Electrolytes DIW\Database of polymer electrolytes\20240801_9_PEGMEA_1_PEGDA_0to15_Aerosil380_30_LiTFSI_100ppm_Inhibitor\08012024_H2_RUN2\2024_8_1_18_36_24_H1_RUN2_C01.mpr | C:\Users\Silverman1\OneDrive - LLNL\General - High-Throughput Polymer Electrolytes DIW\Database of polymer electrolytes\20240801_9_PEGMEA_1_PEGDA_0to15_Aerosil380_30_LiTFSI_100ppm_Inhibitor\08012024_H2_RUN3\2024_8_1_18_39_20_H1_RUN3_C01.mpr | C:\Users\Silverman1\OneDrive - LLNL\General - High-Throughput Polymer Electrolytes DIW\Database of polymer electrolytes\20240801_9_PEGMEA_1_PEGDA_0to15_Aerosil380_30_LiTFSI_100ppm_Inhibitor\08012024_H2_RUN4\2024_8_1_18_42_12_H1_RUN4_C01.mpr
| SSna_299 | 2024-08-01 | PCB print | 73 | 0.42 | PEGMEA | 550 | 0.9 | PEGDA | 250 | 0.1 | 3 | NA | NA | LiTFSI | 30 | aerosil 380 | 0 | PEGMEA | 550 | 0.9 | PEGDA | 250 | 0.1 | NA | NA | LiTFSI | 30 | aerosil 380 | 15 | 240 | 0 | 1 | NA | I-819 | 1 |  | 100 | NA | 0 | NA | NA | 0.88 | 0.76 | 0.85 | 0.028 | [7 empty] | C:\Users\Silverman1\OneDrive - LLNL\General - High-Throughput Polymer Electrolytes DIW\Database of polymer electrolytes\20240801_9_PEGMEA_1_PEGDA_0to15_Aerosil380_30_LiTFSI_100ppm_Inhibitor\08012024_A3_RUN1\2024_8_1_18_45_19_A2_RUN1_C01.mpr | C:\Users\Silverman1\OneDrive - LLNL\General - High-Throughput Polymer Electrolytes DIW\Database of polymer electrolytes\20240801_9_PEGMEA_1_PEGDA_0to15_Aerosil380_30_LiTFSI_100ppm_Inhibitor\08012024_A3_RUN2\2024_8_1_18_48_11_A2_RUN2_C01.mpr | C:\Users\Silverman1\OneDrive - LLNL\General - High-Throughput Polymer Electrolytes DIW\Database of polymer electrolytes\20240801_9_PEGMEA_1_PEGDA_0to15_Aerosil380_30_LiTFSI_100ppm_Inhibitor\08012024_A3_RUN3\2024_8_1_18_51_3_A2_RUN3_C01.mpr | C:\Users\Silverman1\OneDrive - LLNL\General - High-Throughput Polymer Electrolytes DIW\Database of polymer electrolytes\20240801_9_PEGMEA_1_PEGDA_0to15_Aerosil380_30_LiTFSI_100ppm_Inhibitor\08012024_A3_RUN4\2024_8_1_18_53_54_A2_RUN4_C01.mpr
| SSna_300 | 2024-08-01 | PCB print | 73 | 0.42 | PEGMEA | 550 | 0.9 | PEGDA | 250 | 0.1 | 3 | NA | NA | LiTFSI | 30 | aerosil 380 | 0 | PEGMEA | 550 | 0.9 | PEGDA | 250 | 0.1 | NA | NA | LiTFSI | 30 | aerosil 380 | 15 | 240 | 0.1428571 | 0.8571429 | NA | I-819 | 1 |  | 100 | NA | 0 | NA | NA | 0.81 | 0.86 | 1.2 | 0.028 | [7 empty] | C:\Users\Silverman1\OneDrive - LLNL\General - High-Throughput Polymer Electrolytes DIW\Database of polymer electrolytes\20240801_9_PEGMEA_1_PEGDA_0to15_Aerosil380_30_LiTFSI_100ppm_Inhibitor\08012024_B3_RUN1\2024_8_1_18_56_47_B2_RUN1_C01.mpr | C:\Users\Silverman1\OneDrive - LLNL\General - High-Throughput Polymer Electrolytes DIW\Database of polymer electrolytes\20240801_9_PEGMEA_1_PEGDA_0to15_Aerosil380_30_LiTFSI_100ppm_Inhibitor\08012024_B3_RUN2\2024_8_1_18_59_39_B2_RUN2_C01.mpr | C:\Users\Silverman1\OneDrive - LLNL\General - High-Throughput Polymer Electrolytes DIW\Database of polymer electrolytes\20240801_9_PEGMEA_1_PEGDA_0to15_Aerosil380_30_LiTFSI_100ppm_Inhibitor\08012024_B3_RUN3\2024_8_1_19_2_30_B2_RUN3_C01.mpr | C:\Users\Silverman1\OneDrive - LLNL\General - High-Throughput Polymer Electrolytes DIW\Database of polymer electrolytes\20240801_9_PEGMEA_1_PEGDA_0to15_Aerosil380_30_LiTFSI_100ppm_Inhibitor\08012024_B3_RUN4\2024_8_1_19_5_27_B2_RUN4_C01.mpr
| SSna_301 | 2024-08-01 | PCB print | 73 | 0.42 | PEGMEA | 550 | 0.9 | PEGDA | 250 | 0.1 | 3 | NA | NA | LiTFSI | 30 | aerosil 380 | 0 | PEGMEA | 550 | 0.9 | PEGDA | 250 | 0.1 | NA | NA | LiTFSI | 30 | aerosil 380 | 15 | 240 | 0.2857143 | 0.7142857 | NA | I-819 | 1 |  | 100 | NA | 0 | NA | NA | 0.74 | 0.86 | 0.72 | 0.028 | [7 empty] | C:\Users\Silverman1\OneDrive - LLNL\General - High-Throughput Polymer Electrolytes DIW\Database of polymer electrolytes\20240801_9_PEGMEA_1_PEGDA_0to15_Aerosil380_30_LiTFSI_100ppm_Inhibitor\08012024_C3_RUN1\2024_8_1_19_8_20_C2_RUN1_C01.mpr | C:\Users\Silverman1\OneDrive - LLNL\General - High-Throughput Polymer Electrolytes DIW\Database of polymer electrolytes\20240801_9_PEGMEA_1_PEGDA_0to15_Aerosil380_30_LiTFSI_100ppm_Inhibitor\08012024_C3_RUN2\2024_8_1_19_11_12_C2_RUN2_C01.mpr | C:\Users\Silverman1\OneDrive - LLNL\General - High-Throughput Polymer Electrolytes DIW\Database of polymer electrolytes\20240801_9_PEGMEA_1_PEGDA_0to15_Aerosil380_30_LiTFSI_100ppm_Inhibitor\08012024_C3_RUN3\2024_8_1_19_14_3_C2_RUN3_C01.mpr | C:\Users\Silverman1\OneDrive - LLNL\General - High-Throughput Polymer Electrolytes DIW\Database of polymer electrolytes\20240801_9_PEGMEA_1_PEGDA_0to15_Aerosil380_30_LiTFSI_100ppm_Inhibitor\08012024_C3_RUN4\2024_8_1_19_16_55_C2_RUN4_C01.mpr
| SSna_302 | 2024-08-01 | PCB print | 73 | 0.42 | PEGMEA | 550 | 0.9 | PEGDA | 250 | 0.1 | 3 | NA | NA | LiTFSI | 30 | aerosil 380 | 0 | PEGMEA | 550 | 0.9 | PEGDA | 250 | 0.1 | NA | NA | LiTFSI | 30 | aerosil 380 | 15 | 240 | 0.4285714 | 0.5714286 | NA | I-819 | 1 |  | 100 | NA | 0 | NA | NA | 0.89 | 0.81 | 0.8 | 0.028 | [7 empty] | C:\Users\Silverman1\OneDrive - LLNL\General - High-Throughput Polymer Electrolytes DIW\Database of polymer electrolytes\20240801_9_PEGMEA_1_PEGDA_0to15_Aerosil380_30_LiTFSI_100ppm_Inhibitor\08012024_D3_RUN1\2024_8_1_19_19_48_D2_RUN1_C01.mpr | C:\Users\Silverman1\OneDrive - LLNL\General - High-Throughput Polymer Electrolytes DIW\Database of polymer electrolytes\20240801_9_PEGMEA_1_PEGDA_0to15_Aerosil380_30_LiTFSI_100ppm_Inhibitor\08012024_D3_RUN2\2024_8_1_19_22_39_D2_RUN2_C01.mpr | C:\Users\Silverman1\OneDrive - LLNL\General - High-Throughput Polymer Electrolytes DIW\Database of polymer electrolytes\20240801_9_PEGMEA_1_PEGDA_0to15_Aerosil380_30_LiTFSI_100ppm_Inhibitor\08012024_D3_RUN3\2024_8_1_19_25_31_D2_RUN3_C01.mpr | C:\Users\Silverman1\OneDrive - LLNL\General - High-Throughput Polymer Electrolytes DIW\Database of polymer electrolytes\20240801_9_PEGMEA_1_PEGDA_0to15_Aerosil380_30_LiTFSI_100ppm_Inhibitor\08012024_D3_RUN4\2024_8_1_19_28_23_D2_RUN4_C01.mpr
| SSna_303 | [10 empty] | 3
| SSna_304 | [10 empty] | 3
| SSna_305 | [10 empty] | 3
| SSna_306 | [10 empty] | 3
| SSna_307 | 2024-08-01 | PCB print | 73 | 0.42 | PEGMEA | 550 | 0.9 | PEGDA | 250 | 0.1 | 3 | NA | NA | LiTFSI | 30 | aerosil 380 | 0 | PEGMEA | 550 | 0.9 | PEGDA | 250 | 0.1 | NA | NA | LiTFSI | 30 | aerosil 380 | 15 | 240 | 0 | 1 | NA | I-819 | 1 |  | 100 | NA | 0 | NA | NA | 0.97 | 1.1 | 1.01 | 0.028 | [7 empty] | C:\Users\Silverman1\OneDrive - LLNL\General - High-Throughput Polymer Electrolytes DIW\Database of polymer electrolytes\20240801_9_PEGMEA_1_PEGDA_0to15_Aerosil380_30_LiTFSI_100ppm_Inhibitor\08012024_A4_RUN1\2024_8_1_20_18_2_A3_RUN1_C01.mpr | C:\Users\Silverman1\OneDrive - LLNL\General - High-Throughput Polymer Electrolytes DIW\Database of polymer electrolytes\20240801_9_PEGMEA_1_PEGDA_0to15_Aerosil380_30_LiTFSI_100ppm_Inhibitor\08012024_A4_RUN2\2024_8_1_20_20_54_A3_RUN2_C01.mpr | C:\Users\Silverman1\OneDrive - LLNL\General - High-Throughput Polymer Electrolytes DIW\Database of polymer electrolytes\20240801_9_PEGMEA_1_PEGDA_0to15_Aerosil380_30_LiTFSI_100ppm_Inhibitor\08012024_A4_RUN3\2024_8_1_20_23_51_A3_RUN3_C01.mpr | C:\Users\Silverman1\OneDrive - LLNL\General - High-Throughput Polymer Electrolytes DIW\Database of polymer electrolytes\20240801_9_PEGMEA_1_PEGDA_0to15_Aerosil380_30_LiTFSI_100ppm_Inhibitor\08012024_A4_RUN4\2024_8_1_20_26_47_A3_RUN4_C01.mpr
| SSna_308 | 2024-08-01 | PCB print | 73 | 0.42 | PEGMEA | 550 | 0.9 | PEGDA | 250 | 0.1 | 3 | NA | NA | LiTFSI | 30 | aerosil 380 | 0 | PEGMEA | 550 | 0.9 | PEGDA | 250 | 0.1 | NA | NA | LiTFSI | 30 | aerosil 380 | 15 | 240 | 0.1428571 | 0.8571429 | NA | I-819 | 1 |  | 100 | NA | 0 | NA | NA | 0.93 | 0.79 | 0.9 | 0.028 | [7 empty] | C:\Users\Silverman1\OneDrive - LLNL\General - High-Throughput Polymer Electrolytes DIW\Database of polymer electrolytes\20240801_9_PEGMEA_1_PEGDA_0to15_Aerosil380_30_LiTFSI_100ppm_Inhibitor\08012024_B4_RUN1\2024_8_1_20_29_40_B3_RUN1_C01.mpr | C:\Users\Silverman1\OneDrive - LLNL\General - High-Throughput Polymer Electrolytes DIW\Database of polymer electrolytes\20240801_9_PEGMEA_1_PEGDA_0to15_Aerosil380_30_LiTFSI_100ppm_Inhibitor\08012024_B4_RUN2\2024_8_1_20_32_32_B3_RUN2_C01.mpr | C:\Users\Silverman1\OneDrive - LLNL\General - High-Throughput Polymer Electrolytes DIW\Database of polymer electrolytes\20240801_9_PEGMEA_1_PEGDA_0to15_Aerosil380_30_LiTFSI_100ppm_Inhibitor\08012024_B4_RUN3\2024_8_1_20_35_24_B3_RUN3_C01.mpr | C:\Users\Silverman1\OneDrive - LLNL\General - High-Throughput Polymer Electrolytes DIW\Database of polymer electrolytes\20240801_9_PEGMEA_1_PEGDA_0to15_Aerosil380_30_LiTFSI_100ppm_Inhibitor\08012024_B4_RUN4\2024_8_1_20_38_15_B3_RUN4_C01.mpr
| SSna_309 | 2024-08-01 | PCB print | 73 | 0.42 | PEGMEA | 550 | 0.9 | PEGDA | 250 | 0.1 | 3 | NA | NA | LiTFSI | 30 | aerosil 380 | 0 | PEGMEA | 550 | 0.9 | PEGDA | 250 | 0.1 | NA | NA | LiTFSI | 30 | aerosil 380 | 15 | 240 | 0.2857143 | 0.7142857 | NA | I-819 | 1 |  | 100 | NA | 0 | NA | NA | 0.7 | 0.61 | 0.74 | 0.028 | [7 empty] | C:\Users\Silverman1\OneDrive - LLNL\General - High-Throughput Polymer Electrolytes DIW\Database of polymer electrolytes\20240801_9_PEGMEA_1_PEGDA_0to15_Aerosil380_30_LiTFSI_100ppm_Inhibitor\08012024_C4_RUN1\2024_8_1_20_41_8_C3_RUN1_C01.mpr | C:\Users\Silverman1\OneDrive - LLNL\General - High-Throughput Polymer Electrolytes DIW\Database of polymer electrolytes\20240801_9_PEGMEA_1_PEGDA_0to15_Aerosil380_30_LiTFSI_100ppm_Inhibitor\08012024_C4_RUN2\2024_8_1_20_44_0_C3_RUN2_C01.mpr | C:\Users\Silverman1\OneDrive - LLNL\General - High-Throughput Polymer Electrolytes DIW\Database of polymer electrolytes\20240801_9_PEGMEA_1_PEGDA_0to15_Aerosil380_30_LiTFSI_100ppm_Inhibitor\08012024_C4_RUN3\2024_8_1_20_46_57_C3_RUN3_C01.mpr | C:\Users\Silverman1\OneDrive - LLNL\General - High-Throughput Polymer Electrolytes DIW\Database of polymer electrolytes\20240801_9_PEGMEA_1_PEGDA_0to15_Aerosil380_30_LiTFSI_100ppm_Inhibitor\08012024_C4_RUN4\2024_8_1_20_49_48_C3_RUN4_C01.mpr
| SSna_310 | 2024-08-01 | PCB print | 73 | 0.42 | PEGMEA | 550 | 0.9 | PEGDA | 250 | 0.1 | 3 | NA | NA | LiTFSI | 30 | aerosil 380 | 0 | PEGMEA | 550 | 0.9 | PEGDA | 250 | 0.1 | NA | NA | LiTFSI | 30 | aerosil 380 | 15 | 240 | 0.4285714 | 0.5714286 | NA | I-819 | 1 |  | 100 | NA | 0 | NA | NA | 0.95 | 0.86 | 0.93 | 0.028 | [7 empty] | C:\Users\Silverman1\OneDrive - LLNL\General - High-Throughput Polymer Electrolytes DIW\Database of polymer electrolytes\20240801_9_PEGMEA_1_PEGDA_0to15_Aerosil380_30_LiTFSI_100ppm_Inhibitor\08012024_D4_RUN1\2024_8_1_20_52_41_D3_RUN1_C01.mpr | C:\Users\Silverman1\OneDrive - LLNL\General - High-Throughput Polymer Electrolytes DIW\Database of polymer electrolytes\20240801_9_PEGMEA_1_PEGDA_0to15_Aerosil380_30_LiTFSI_100ppm_Inhibitor\08012024_D4_RUN2\2024_8_1_20_55_33_D3_RUN2_C01.mpr | C:\Users\Silverman1\OneDrive - LLNL\General - High-Throughput Polymer Electrolytes DIW\Database of polymer electrolytes\20240801_9_PEGMEA_1_PEGDA_0to15_Aerosil380_30_LiTFSI_100ppm_Inhibitor\08012024_D4_RUN3\2024_8_1_20_58_24_D3_RUN3_C01.mpr | C:\Users\Silverman1\OneDrive - LLNL\General - High-Throughput Polymer Electrolytes DIW\Database of polymer electrolytes\20240801_9_PEGMEA_1_PEGDA_0to15_Aerosil380_30_LiTFSI_100ppm_Inhibitor\08012024_D4_RUN4\2024_8_1_21_1_16_D3_RUN4_C01.mpr
| SSna_311 | 2024-08-01 | PCB print | 73 | 0.42 | PEGMEA | 550 | 0.9 | PEGDA | 250 | 0.1 | 3 | NA | NA | LiTFSI | 30 | aerosil 380 | 0 | PEGMEA | 550 | 0.9 | PEGDA | 250 | 0.1 | NA | NA | LiTFSI | 30 | aerosil 380 | 15 | 240 | 0.5714286 | 0.4285714 | NA | I-819 | 1 |  | 100 | NA | 0 | NA | NA | 0.91 | 0.83 | 0.99 | 0.028 | [7 empty] | C:\Users\Silverman1\OneDrive - LLNL\General - High-Throughput Polymer Electrolytes DIW\Database of polymer electrolytes\20240801_9_PEGMEA_1_PEGDA_0to15_Aerosil380_30_LiTFSI_100ppm_Inhibitor\08012024_E4_RUN1\2024_8_1_21_4_9_E3_RUN1_C01.mpr | C:\Users\Silverman1\OneDrive - LLNL\General - High-Throughput Polymer Electrolytes DIW\Database of polymer electrolytes\20240801_9_PEGMEA_1_PEGDA_0to15_Aerosil380_30_LiTFSI_100ppm_Inhibitor\08012024_E4_RUN2\2024_8_1_21_7_1_E3_RUN2_C01.mpr | C:\Users\Silverman1\OneDrive - LLNL\General - High-Throughput Polymer Electrolytes DIW\Database of polymer electrolytes\20240801_9_PEGMEA_1_PEGDA_0to15_Aerosil380_30_LiTFSI_100ppm_Inhibitor\08012024_E4_RUN3\2024_8_1_21_9_57_E3_RUN3_C01.mpr | C:\Users\Silverman1\OneDrive - LLNL\General - High-Throughput Polymer Electrolytes DIW\Database of polymer electrolytes\20240801_9_PEGMEA_1_PEGDA_0to15_Aerosil380_30_LiTFSI_100ppm_Inhibitor\08012024_E4_RUN4\2024_8_1_21_12_54_E3_RUN4_C01.mpr
| SSna_312 | 2024-08-01 | PCB print | 73 | 0.42 | PEGMEA | 550 | 0.9 | PEGDA | 250 | 0.1 | 3 | NA | NA | LiTFSI | 30 | aerosil 380 | 0 | PEGMEA | 550 | 0.9 | PEGDA | 250 | 0.1 | NA | NA | LiTFSI | 30 | aerosil 380 | 15 | 240 | 0.7142857 | 0.2857143 | NA | I-819 | 1 |  | 100 | NA | 0 | NA | NA | 0.78 | 0.87 | 0.91 | 0.028 | [7 empty] | C:\Users\Silverman1\OneDrive - LLNL\General - High-Throughput Polymer Electrolytes DIW\Database of polymer electrolytes\20240801_9_PEGMEA_1_PEGDA_0to15_Aerosil380_30_LiTFSI_100ppm_Inhibitor\08012024_F4_RUN1\2024_8_1_21_15_47_F3_RUN1_C01.mpr | C:\Users\Silverman1\OneDrive - LLNL\General - High-Throughput Polymer Electrolytes DIW\Database of polymer electrolytes\20240801_9_PEGMEA_1_PEGDA_0to15_Aerosil380_30_LiTFSI_100ppm_Inhibitor\08012024_F4_RUN2\2024_8_1_21_18_44_F3_RUN2_C01.mpr | C:\Users\Silverman1\OneDrive - LLNL\General - High-Throughput Polymer Electrolytes DIW\Database of polymer electrolytes\20240801_9_PEGMEA_1_PEGDA_0to15_Aerosil380_30_LiTFSI_100ppm_Inhibitor\08012024_F4_RUN3\2024_8_1_21_21_35_F3_RUN3_C01.mpr | C:\Users\Silverman1\OneDrive - LLNL\General - High-Throughput Polymer Electrolytes DIW\Database of polymer electrolytes\20240801_9_PEGMEA_1_PEGDA_0to15_Aerosil380_30_LiTFSI_100ppm_Inhibitor\08012024_F4_RUN4\2024_8_1_21_24_27_F3_RUN4_C01.mpr
| SSna_313 | 2024-08-01 | PCB print | 73 | 0.42 | PEGMEA | 550 | 0.9 | PEGDA | 250 | 0.1 | 3 | NA | NA | LiTFSI | 30 | aerosil 380 | 0 | PEGMEA | 550 | 0.9 | PEGDA | 250 | 0.1 | NA | NA | LiTFSI | 30 | aerosil 380 | 15 | 240 | 0.8571429 | 0.1428571 | NA | I-819 | 1 |  | 100 | NA | 0 | NA | NA | 0.68 | 0.83 | 0.73 | 0.028 | [7 empty] | C:\Users\Silverman1\OneDrive - LLNL\General - High-Throughput Polymer Electrolytes DIW\Database of polymer electrolytes\20240801_9_PEGMEA_1_PEGDA_0to15_Aerosil380_30_LiTFSI_100ppm_Inhibitor\08012024_G4_RUN1\2024_8_1_21_27_20_G3_RUN1_C01.mpr | C:\Users\Silverman1\OneDrive - LLNL\General - High-Throughput Polymer Electrolytes DIW\Database of polymer electrolytes\20240801_9_PEGMEA_1_PEGDA_0to15_Aerosil380_30_LiTFSI_100ppm_Inhibitor\08012024_G4_RUN2\2024_8_1_21_30_16_G3_RUN2_C01.mpr | C:\Users\Silverman1\OneDrive - LLNL\General - High-Throughput Polymer Electrolytes DIW\Database of polymer electrolytes\20240801_9_PEGMEA_1_PEGDA_0to15_Aerosil380_30_LiTFSI_100ppm_Inhibitor\08012024_G4_RUN3\2024_8_1_21_33_13_G3_RUN3_C01.mpr | C:\Users\Silverman1\OneDrive - LLNL\General - High-Throughput Polymer Electrolytes DIW\Database of polymer electrolytes\20240801_9_PEGMEA_1_PEGDA_0to15_Aerosil380_30_LiTFSI_100ppm_Inhibitor\08012024_G4_RUN4\2024_8_1_21_36_5_G3_RUN4_C01.mpr
| SSna_314 | 2024-08-01 | PCB print | 73 | 0.42 | PEGMEA | 550 | 0.9 | PEGDA | 250 | 0.1 | 3 | NA | NA | LiTFSI | 30 | aerosil 380 | 0 | PEGMEA | 550 | 0.9 | PEGDA | 250 | 0.1 | NA | NA | LiTFSI | 30 | aerosil 380 | 15 | 240 | 1 | 0 | NA | I-819 | 1 |  | 100 | NA | 0 | NA | NA | 1.43 | 1.51 | 1.9 | 0.028 | [7 empty] | C:\Users\Silverman1\OneDrive - LLNL\General - High-Throughput Polymer Electrolytes DIW\Database of polymer electrolytes\20240801_9_PEGMEA_1_PEGDA_0to15_Aerosil380_30_LiTFSI_100ppm_Inhibitor\08012024_H4_RUN1\2024_8_1_21_38_58_H3_RUN1_C01.mpr | C:\Users\Silverman1\OneDrive - LLNL\General - High-Throughput Polymer Electrolytes DIW\Database of polymer electrolytes\20240801_9_PEGMEA_1_PEGDA_0to15_Aerosil380_30_LiTFSI_100ppm_Inhibitor\08012024_H4_RUN2\2024_8_1_21_41_49_H3_RUN2_C01.mpr | C:\Users\Silverman1\OneDrive - LLNL\General - High-Throughput Polymer Electrolytes DIW\Database of polymer electrolytes\20240801_9_PEGMEA_1_PEGDA_0to15_Aerosil380_30_LiTFSI_100ppm_Inhibitor\08012024_H4_RUN3\2024_8_1_21_44_41_H3_RUN3_C01.mpr | C:\Users\Silverman1\OneDrive - LLNL\General - High-Throughput Polymer Electrolytes DIW\Database of polymer electrolytes\20240801_9_PEGMEA_1_PEGDA_0to15_Aerosil380_30_LiTFSI_100ppm_Inhibitor\08012024_H4_RUN4\2024_8_1_21_47_33_H3_RUN4_C01.mpr
| SSna_315 | [10 empty] | 3 | [40 empty] | sample leaked
| SSna_316 | 2024-08-05 | PCB print | 73 | 0.42 | PEGMEA | 550 | 0.9 | PEGDA | 250 | 0.1 | 3 | NA | NA | LiTFSI | 30 | aerosil 380 | 0 | PEGMEA | 550 | 0.9 | PEGDA | 250 | 0.1 | NA | NA | LiTFSI | 0 | aerosil 380 | 0 | 240 | 0.1428571 | 0.8571429 | NA | I-819 | 1 |  | 100 | NA | 0 | NA | NA | 0.6 | 0.66 | 0.73 | 0.028 | [7 empty] | C:\Users\Silverman1\OneDrive - LLNL\General - High-Throughput Polymer Electrolytes DIW\Database of polymer electrolytes\20240805_9_PEGMEA_1_PEGDA_0_Aerosil380_0to30_LiTFSI_100ppm_Inhibitor\08052024_B2_RUN1\2024_8_5_17_7_24_B1_RUN1_C01.mpr | C:\Users\Silverman1\OneDrive - LLNL\General - High-Throughput Polymer Electrolytes DIW\Database of polymer electrolytes\20240805_9_PEGMEA_1_PEGDA_0_Aerosil380_0to30_LiTFSI_100ppm_Inhibitor\08052024_B2_RUN2\2024_8_5_17_10_16_B1_RUN2_C01.mpr | C:\Users\Silverman1\OneDrive - LLNL\General - High-Throughput Polymer Electrolytes DIW\Database of polymer electrolytes\20240805_9_PEGMEA_1_PEGDA_0_Aerosil380_0to30_LiTFSI_100ppm_Inhibitor\08052024_B2_RUN3\2024_8_5_17_13_7_B1_RUN3_C01.mpr | C:\Users\Silverman1\OneDrive - LLNL\General - High-Throughput Polymer Electrolytes DIW\Database of polymer electrolytes\20240805_9_PEGMEA_1_PEGDA_0_Aerosil380_0to30_LiTFSI_100ppm_Inhibitor\08052024_B2_RUN4\2024_8_5_17_15_59_B1_RUN4_C01.mpr
| SSna_317 | 2024-08-05 | PCB print | 73 | 0.42 | PEGMEA | 550 | 0.9 | PEGDA | 250 | 0.1 | 3 | NA | NA | LiTFSI | 30 | aerosil 380 | 0 | PEGMEA | 550 | 0.9 | PEGDA | 250 | 0.1 | NA | NA | LiTFSI | 0 | aerosil 380 | 0 | 240 | 0.2857143 | 0.7142857 | NA | I-819 | 1 |  | 100 | NA | 0 | NA | NA | 0.77 | 0.65 | 0.86 | 0.028 | [7 empty] | C:\Users\Silverman1\OneDrive - LLNL\General - High-Throughput Polymer Electrolytes DIW\Database of polymer electrolytes\20240805_9_PEGMEA_1_PEGDA_0_Aerosil380_0to30_LiTFSI_100ppm_Inhibitor\08052024_C2_RUN1\2024_8_5_17_18_52_C1_RUN1_C01.mpr | C:\Users\Silverman1\OneDrive - LLNL\General - High-Throughput Polymer Electrolytes DIW\Database of polymer electrolytes\20240805_9_PEGMEA_1_PEGDA_0_Aerosil380_0to30_LiTFSI_100ppm_Inhibitor\08052024_C2_RUN2\2024_8_5_17_21_44_C1_RUN2_C01.mpr | C:\Users\Silverman1\OneDrive - LLNL\General - High-Throughput Polymer Electrolytes DIW\Database of polymer electrolytes\20240805_9_PEGMEA_1_PEGDA_0_Aerosil380_0to30_LiTFSI_100ppm_Inhibitor\08052024_C2_RUN3\2024_8_5_17_24_35_C1_RUN3_C01.mpr | C:\Users\Silverman1\OneDrive - LLNL\General - High-Throughput Polymer Electrolytes DIW\Database of polymer electrolytes\20240805_9_PEGMEA_1_PEGDA_0_Aerosil380_0to30_LiTFSI_100ppm_Inhibitor\08052024_C2_RUN4\2024_8_5_17_27_27_C1_RUN4_C01.mpr
| SSna_318 | 2024-08-05 | PCB print | 73 | 0.42 | PEGMEA | 550 | 0.9 | PEGDA | 250 | 0.1 | 3 | NA | NA | LiTFSI | 30 | aerosil 380 | 0 | PEGMEA | 550 | 0.9 | PEGDA | 250 | 0.1 | NA | NA | LiTFSI | 0 | aerosil 380 | 0 | 240 | 0.4285714 | 0.5714286 | NA | I-819 | 1 |  | 100 | NA | 0 | NA | NA | 0.68 | 0.53 | 0.58 | 0.028 | [7 empty] | C:\Users\Silverman1\OneDrive - LLNL\General - High-Throughput Polymer Electrolytes DIW\Database of polymer electrolytes\20240805_9_PEGMEA_1_PEGDA_0_Aerosil380_0to30_LiTFSI_100ppm_Inhibitor\08052024_D2_RUN1\2024_8_5_17_30_20_D1_RUN1_C01.mpr | C:\Users\Silverman1\OneDrive - LLNL\General - High-Throughput Polymer Electrolytes DIW\Database of polymer electrolytes\20240805_9_PEGMEA_1_PEGDA_0_Aerosil380_0to30_LiTFSI_100ppm_Inhibitor\08052024_D2_RUN2\2024_8_5_17_33_12_D1_RUN2_C01.mpr | C:\Users\Silverman1\OneDrive - LLNL\General - High-Throughput Polymer Electrolytes DIW\Database of polymer electrolytes\20240805_9_PEGMEA_1_PEGDA_0_Aerosil380_0to30_LiTFSI_100ppm_Inhibitor\08052024_D2_RUN3\2024_8_5_17_36_3_D1_RUN3_C01.mpr | C:\Users\Silverman1\OneDrive - LLNL\General - High-Throughput Polymer Electrolytes DIW\Database of polymer electrolytes\20240805_9_PEGMEA_1_PEGDA_0_Aerosil380_0to30_LiTFSI_100ppm_Inhibitor\08052024_D2_RUN4\2024_8_5_17_38_55_D1_RUN4_C01.mpr
| SSna_319 | 2024-08-05 | PCB print | 73 | 0.42 | PEGMEA | 550 | 0.9 | PEGDA | 250 | 0.1 | 3 | NA | NA | LiTFSI | 30 | aerosil 380 | 0 | PEGMEA | 550 | 0.9 | PEGDA | 250 | 0.1 | NA | NA | LiTFSI | 0 | aerosil 380 | 0 | 240 | 0.5714286 | 0.4285714 | NA | I-819 | 1 |  | 100 | NA | 0 | NA | NA | 1.23 | 1.4 | 1.28 | 0.028 | [7 empty] | C:\Users\Silverman1\OneDrive - LLNL\General - High-Throughput Polymer Electrolytes DIW\Database of polymer electrolytes\20240805_9_PEGMEA_1_PEGDA_0_Aerosil380_0to30_LiTFSI_100ppm_Inhibitor\08052024_E2_RUN1\2024_8_5_17_41_48_E1_RUN1_C01.mpr | C:\Users\Silverman1\OneDrive - LLNL\General - High-Throughput Polymer Electrolytes DIW\Database of polymer electrolytes\20240805_9_PEGMEA_1_PEGDA_0_Aerosil380_0to30_LiTFSI_100ppm_Inhibitor\08052024_E2_RUN2\2024_8_5_17_44_40_E1_RUN2_C01.mpr | C:\Users\Silverman1\OneDrive - LLNL\General - High-Throughput Polymer Electrolytes DIW\Database of polymer electrolytes\20240805_9_PEGMEA_1_PEGDA_0_Aerosil380_0to30_LiTFSI_100ppm_Inhibitor\08052024_E2_RUN3\2024_8_5_17_47_31_E1_RUN3_C01.mpr | C:\Users\Silverman1\OneDrive - LLNL\General - High-Throughput Polymer Electrolytes DIW\Database of polymer electrolytes\20240805_9_PEGMEA_1_PEGDA_0_Aerosil380_0to30_LiTFSI_100ppm_Inhibitor\08052024_E2_RUN4\2024_8_5_17_50_23_E1_RUN4_C01.mpr
| SSna_320 | 2024-08-05 | PCB print | 73 | 0.42 | PEGMEA | 550 | 0.9 | PEGDA | 250 | 0.1 | 3 | NA | NA | LiTFSI | 30 | aerosil 380 | 0 | PEGMEA | 550 | 0.9 | PEGDA | 250 | 0.1 | NA | NA | LiTFSI | 0 | aerosil 380 | 0 | 240 | 0.7142857 | 0.2857143 | NA | I-819 | 1 |  | 100 | NA | 0 | NA | NA | 0.72 | 0.76 | 0.82 | 0.028 | [7 empty] | C:\Users\Silverman1\OneDrive - LLNL\General - High-Throughput Polymer Electrolytes DIW\Database of polymer electrolytes\20240805_9_PEGMEA_1_PEGDA_0_Aerosil380_0to30_LiTFSI_100ppm_Inhibitor\08052024_F2_RUN1\2024_8_5_17_53_16_F1_RUN1_C01.mpr | C:\Users\Silverman1\OneDrive - LLNL\General - High-Throughput Polymer Electrolytes DIW\Database of polymer electrolytes\20240805_9_PEGMEA_1_PEGDA_0_Aerosil380_0to30_LiTFSI_100ppm_Inhibitor\08052024_F2_RUN2\2024_8_5_17_56_8_F1_RUN2_C01.mpr | C:\Users\Silverman1\OneDrive - LLNL\General - High-Throughput Polymer Electrolytes DIW\Database of polymer electrolytes\20240805_9_PEGMEA_1_PEGDA_0_Aerosil380_0to30_LiTFSI_100ppm_Inhibitor\08052024_F2_RUN3\2024_8_5_17_58_59_F1_RUN3_C01.mpr | C:\Users\Silverman1\OneDrive - LLNL\General - High-Throughput Polymer Electrolytes DIW\Database of polymer electrolytes\20240805_9_PEGMEA_1_PEGDA_0_Aerosil380_0to30_LiTFSI_100ppm_Inhibitor\08052024_F2_RUN4\2024_8_5_18_1_51_F1_RUN4_C01.mpr
| SSna_321 | 2024-08-05 | PCB print | 73 | 0.42 | PEGMEA | 550 | 0.9 | PEGDA | 250 | 0.1 | 3 | NA | NA | LiTFSI | 30 | aerosil 380 | 0 | PEGMEA | 550 | 0.9 | PEGDA | 250 | 0.1 | NA | NA | LiTFSI | 0 | aerosil 380 | 0 | 240 | 0.8571429 | 0.1428571 | NA | I-819 | 1 |  | 100 | NA | 0 | NA | NA | 0.79 | 0.77 | 0.72 | 0.028 | [7 empty] | C:\Users\Silverman1\OneDrive - LLNL\General - High-Throughput Polymer Electrolytes DIW\Database of polymer electrolytes\20240805_9_PEGMEA_1_PEGDA_0_Aerosil380_0to30_LiTFSI_100ppm_Inhibitor\08052024_G2_RUN1\2024_8_5_18_4_44_G1_RUN1_C01.mpr | C:\Users\Silverman1\OneDrive - LLNL\General - High-Throughput Polymer Electrolytes DIW\Database of polymer electrolytes\20240805_9_PEGMEA_1_PEGDA_0_Aerosil380_0to30_LiTFSI_100ppm_Inhibitor\08052024_G2_RUN2\2024_8_5_18_7_36_G1_RUN2_C01.mpr | C:\Users\Silverman1\OneDrive - LLNL\General - High-Throughput Polymer Electrolytes DIW\Database of polymer electrolytes\20240805_9_PEGMEA_1_PEGDA_0_Aerosil380_0to30_LiTFSI_100ppm_Inhibitor\08052024_G2_RUN3\2024_8_5_18_10_28_G1_RUN3_C01.mpr | C:\Users\Silverman1\OneDrive - LLNL\General - High-Throughput Polymer Electrolytes DIW\Database of polymer electrolytes\20240805_9_PEGMEA_1_PEGDA_0_Aerosil380_0to30_LiTFSI_100ppm_Inhibitor\08052024_G2_RUN4\2024_8_5_18_13_24_G1_RUN4_C01.mpr
| SSna_322 | 2024-08-05 | PCB print | 73 | 0.42 | PEGMEA | 550 | 0.9 | PEGDA | 250 | 0.1 | 3 | NA | NA | LiTFSI | 30 | aerosil 380 | 0 | PEGMEA | 550 | 0.9 | PEGDA | 250 | 0.1 | NA | NA | LiTFSI | 0 | aerosil 380 | 0 | 240 | 1 | 0 | NA | I-819 | 1 |  | 100 | NA | 0 | NA | NA | 1.02 | 1.04 | 0.98 | 0.028 | [7 empty] | C:\Users\Silverman1\OneDrive - LLNL\General - High-Throughput Polymer Electrolytes DIW\Database of polymer electrolytes\20240805_9_PEGMEA_1_PEGDA_0_Aerosil380_0to30_LiTFSI_100ppm_Inhibitor\08052024_H2_RUN1\2024_8_5_18_16_18_H1_RUN1_C01.mpr | C:\Users\Silverman1\OneDrive - LLNL\General - High-Throughput Polymer Electrolytes DIW\Database of polymer electrolytes\20240805_9_PEGMEA_1_PEGDA_0_Aerosil380_0to30_LiTFSI_100ppm_Inhibitor\08052024_H2_RUN2\2024_8_5_18_19_10_H1_RUN2_C01.mpr | C:\Users\Silverman1\OneDrive - LLNL\General - High-Throughput Polymer Electrolytes DIW\Database of polymer electrolytes\20240805_9_PEGMEA_1_PEGDA_0_Aerosil380_0to30_LiTFSI_100ppm_Inhibitor\08052024_H2_RUN3\2024_8_5_18_22_1_H1_RUN3_C01.mpr | C:\Users\Silverman1\OneDrive - LLNL\General - High-Throughput Polymer Electrolytes DIW\Database of polymer electrolytes\20240805_9_PEGMEA_1_PEGDA_0_Aerosil380_0to30_LiTFSI_100ppm_Inhibitor\08052024_H2_RUN4\2024_8_5_18_24_53_H1_RUN4_C01.mpr
| SSna_323 | 2024-08-05 | PCB print | 73 | 0.42 | PEGMEA | 550 | 0.9 | PEGDA | 250 | 0.1 | 3 | NA | NA | LiTFSI | 30 | aerosil 380 | 0 | PEGMEA | 550 | 0.9 | PEGDA | 250 | 0.1 | NA | NA | LiTFSI | 0 | aerosil 380 | 0 | 240 | 0 | 1 | NA | I-819 | 1 |  | 100 | NA | 0 | NA | NA | 0.9 | 0.89 | 0.86 | 0.028 | [7 empty] | C:\Users\Silverman1\OneDrive - LLNL\General - High-Throughput Polymer Electrolytes DIW\Database of polymer electrolytes\20240805_9_PEGMEA_1_PEGDA_0_Aerosil380_0to30_LiTFSI_100ppm_Inhibitor\08052024_A3_RUN1\2024_8_5_18_28_1_A2_RUN1_C01.mpr | C:\Users\Silverman1\OneDrive - LLNL\General - High-Throughput Polymer Electrolytes DIW\Database of polymer electrolytes\20240805_9_PEGMEA_1_PEGDA_0_Aerosil380_0to30_LiTFSI_100ppm_Inhibitor\08052024_A3_RUN1\2024_8_5_18_28_1_A2_RUN1_C01.mpr | C:\Users\Silverman1\OneDrive - LLNL\General - High-Throughput Polymer Electrolytes DIW\Database of polymer electrolytes\20240805_9_PEGMEA_1_PEGDA_0_Aerosil380_0to30_LiTFSI_100ppm_Inhibitor\08052024_A3_RUN3\2024_8_5_18_33_44_A2_RUN3_C01.mpr | C:\Users\Silverman1\OneDrive - LLNL\General - High-Throughput Polymer Electrolytes DIW\Database of polymer electrolytes\20240805_9_PEGMEA_1_PEGDA_0_Aerosil380_0to30_LiTFSI_100ppm_Inhibitor\08052024_A3_RUN4\2024_8_5_18_36_36_A2_RUN4_C01.mpr
| SSna_324 | 2024-08-05 | PCB print | 73 | 0.42 | PEGMEA | 550 | 0.9 | PEGDA | 250 | 0.1 | 3 | NA | NA | LiTFSI | 30 | aerosil 380 | 0 | PEGMEA | 550 | 0.9 | PEGDA | 250 | 0.1 | NA | NA | LiTFSI | 0 | aerosil 380 | 0 | 240 | 0.1428571 | 0.8571429 | NA | I-819 | 1 |  | 100 | NA | 0 | NA | NA | 0.72 | 0.77 | 0.76 | 0.028 | [7 empty] | C:\Users\Silverman1\OneDrive - LLNL\General - High-Throughput Polymer Electrolytes DIW\Database of polymer electrolytes\20240805_9_PEGMEA_1_PEGDA_0_Aerosil380_0to30_LiTFSI_100ppm_Inhibitor\08052024_B3_RUN1\2024_8_5_18_39_29_B2_RUN1_C01.mpr | C:\Users\Silverman1\OneDrive - LLNL\General - High-Throughput Polymer Electrolytes DIW\Database of polymer electrolytes\20240805_9_PEGMEA_1_PEGDA_0_Aerosil380_0to30_LiTFSI_100ppm_Inhibitor\08052024_B3_RUN2\2024_8_5_18_42_21_B2_RUN2_C01.mpr | C:\Users\Silverman1\OneDrive - LLNL\General - High-Throughput Polymer Electrolytes DIW\Database of polymer electrolytes\20240805_9_PEGMEA_1_PEGDA_0_Aerosil380_0to30_LiTFSI_100ppm_Inhibitor\08052024_B3_RUN3\2024_8_5_18_45_12_B2_RUN3_C01.mpr | C:\Users\Silverman1\OneDrive - LLNL\General - High-Throughput Polymer Electrolytes DIW\Database of polymer electrolytes\20240805_9_PEGMEA_1_PEGDA_0_Aerosil380_0to30_LiTFSI_100ppm_Inhibitor\08052024_B3_RUN4\2024_8_5_18_48_4_B2_RUN4_C01.mpr
| SSna_325 | 2024-08-05 | PCB print | 73 | 0.42 | PEGMEA | 550 | 0.9 | PEGDA | 250 | 0.1 | 3 | NA | NA | LiTFSI | 30 | aerosil 380 | 0 | PEGMEA | 550 | 0.9 | PEGDA | 250 | 0.1 | NA | NA | LiTFSI | 0 | aerosil 380 | 0 | 240 | 0.2857143 | 0.7142857 | NA | I-819 | 1 |  | 100 | NA | 0 | NA | NA | 0.78 | 0.66 | 0.83 | 0.028 | [7 empty] | C:\Users\Silverman1\OneDrive - LLNL\General - High-Throughput Polymer Electrolytes DIW\Database of polymer electrolytes\20240805_9_PEGMEA_1_PEGDA_0_Aerosil380_0to30_LiTFSI_100ppm_Inhibitor\08052024_C3_RUN1\2024_8_5_18_50_57_C2_RUN1_C01.mpr | C:\Users\Silverman1\OneDrive - LLNL\General - High-Throughput Polymer Electrolytes DIW\Database of polymer electrolytes\20240805_9_PEGMEA_1_PEGDA_0_Aerosil380_0to30_LiTFSI_100ppm_Inhibitor\08052024_C3_RUN2\2024_8_5_18_53_49_C2_RUN2_C01.mpr | C:\Users\Silverman1\OneDrive - LLNL\General - High-Throughput Polymer Electrolytes DIW\Database of polymer electrolytes\20240805_9_PEGMEA_1_PEGDA_0_Aerosil380_0to30_LiTFSI_100ppm_Inhibitor\08052024_C3_RUN3\2024_8_5_18_56_40_C2_RUN3_C01.mpr | C:\Users\Silverman1\OneDrive - LLNL\General - High-Throughput Polymer Electrolytes DIW\Database of polymer electrolytes\20240805_9_PEGMEA_1_PEGDA_0_Aerosil380_0to30_LiTFSI_100ppm_Inhibitor\08052024_C3_RUN4\2024_8_5_18_59_32_C2_RUN4_C01.mpr
| SSna_326 | 2024-08-05 | PCB print | 73 | 0.42 | PEGMEA | 550 | 0.9 | PEGDA | 250 | 0.1 | 3 | NA | NA | LiTFSI | 30 | aerosil 380 | 0 | PEGMEA | 550 | 0.9 | PEGDA | 250 | 0.1 | NA | NA | LiTFSI | 0 | aerosil 380 | 0 | 240 | 0.4285714 | 0.5714286 | NA | I-819 | 1 |  | 100 | NA | 0 | NA | NA | 0.69 | 0.64 | 0.76 | 0.028 | [7 empty] | C:\Users\Silverman1\OneDrive - LLNL\General - High-Throughput Polymer Electrolytes DIW\Database of polymer electrolytes\20240805_9_PEGMEA_1_PEGDA_0_Aerosil380_0to30_LiTFSI_100ppm_Inhibitor\08052024_D3_RUN1\2024_8_5_19_2_25_D2_RUN1_C01.mpr | C:\Users\Silverman1\OneDrive - LLNL\General - High-Throughput Polymer Electrolytes DIW\Database of polymer electrolytes\20240805_9_PEGMEA_1_PEGDA_0_Aerosil380_0to30_LiTFSI_100ppm_Inhibitor\08052024_D3_RUN2\2024_8_5_19_5_17_D2_RUN2_C01.mpr | C:\Users\Silverman1\OneDrive - LLNL\General - High-Throughput Polymer Electrolytes DIW\Database of polymer electrolytes\20240805_9_PEGMEA_1_PEGDA_0_Aerosil380_0to30_LiTFSI_100ppm_Inhibitor\08052024_D3_RUN3\2024_8_5_19_8_9_D2_RUN3_C01.mpr | C:\Users\Silverman1\OneDrive - LLNL\General - High-Throughput Polymer Electrolytes DIW\Database of polymer electrolytes\20240805_9_PEGMEA_1_PEGDA_0_Aerosil380_0to30_LiTFSI_100ppm_Inhibitor\08052024_D3_RUN4\2024_8_5_19_11_0_D2_RUN4_C01.mpr
| SSna_327 | 2024-08-05 | PCB print | 73 | 0.42 | PEGMEA | 550 | 0.9 | PEGDA | 250 | 0.1 | 3 | NA | NA | LiTFSI | 30 | aerosil 380 | 0 | PEGMEA | 550 | 0.9 | PEGDA | 250 | 0.1 | NA | NA | LiTFSI | 0 | aerosil 380 | 0 | 240 | 0.5714286 | 0.4285714 | NA | I-819 | 1 |  | 100 | NA | 0 | NA | NA | 1.1 | 1.14 | 1.18 | 0.028 | [7 empty] | C:\Users\Silverman1\OneDrive - LLNL\General - High-Throughput Polymer Electrolytes DIW\Database of polymer electrolytes\20240805_9_PEGMEA_1_PEGDA_0_Aerosil380_0to30_LiTFSI_100ppm_Inhibitor\08052024_E3_RUN1\2024_8_5_19_13_53_E2_RUN1_C01.mpr | C:\Users\Silverman1\OneDrive - LLNL\General - High-Throughput Polymer Electrolytes DIW\Database of polymer electrolytes\20240805_9_PEGMEA_1_PEGDA_0_Aerosil380_0to30_LiTFSI_100ppm_Inhibitor\08052024_E3_RUN2\2024_8_5_19_16_45_E2_RUN2_C01.mpr | C:\Users\Silverman1\OneDrive - LLNL\General - High-Throughput Polymer Electrolytes DIW\Database of polymer electrolytes\20240805_9_PEGMEA_1_PEGDA_0_Aerosil380_0to30_LiTFSI_100ppm_Inhibitor\08052024_E3_RUN3\2024_8_5_19_19_37_E2_RUN3_C01.mpr | C:\Users\Silverman1\OneDrive - LLNL\General - High-Throughput Polymer Electrolytes DIW\Database of polymer electrolytes\20240805_9_PEGMEA_1_PEGDA_0_Aerosil380_0to30_LiTFSI_100ppm_Inhibitor\08052024_E3_RUN4\2024_8_5_19_22_28_E2_RUN4_C01.mpr
| SSna_328 | 2024-08-05 | PCB print | 73 | 0.42 | PEGMEA | 550 | 0.9 | PEGDA | 250 | 0.1 | 3 | NA | NA | LiTFSI | 30 | aerosil 380 | 0 | PEGMEA | 550 | 0.9 | PEGDA | 250 | 0.1 | NA | NA | LiTFSI | 0 | aerosil 380 | 0 | 240 | 0.7142857 | 0.2857143 | NA | I-819 | 1 |  | 100 | NA | 0 | NA | NA | 0.81 | 0.84 | 0.9 | 0.028 | [7 empty] | C:\Users\Silverman1\OneDrive - LLNL\General - High-Throughput Polymer Electrolytes DIW\Database of polymer electrolytes\20240805_9_PEGMEA_1_PEGDA_0_Aerosil380_0to30_LiTFSI_100ppm_Inhibitor\08052024_F3_RUN1\2024_8_5_19_25_21_F2_RUN1_C01.mpr | C:\Users\Silverman1\OneDrive - LLNL\General - High-Throughput Polymer Electrolytes DIW\Database of polymer electrolytes\20240805_9_PEGMEA_1_PEGDA_0_Aerosil380_0to30_LiTFSI_100ppm_Inhibitor\08052024_F3_RUN2\2024_8_5_19_28_13_F2_RUN2_C01.mpr | C:\Users\Silverman1\OneDrive - LLNL\General - High-Throughput Polymer Electrolytes DIW\Database of polymer electrolytes\20240805_9_PEGMEA_1_PEGDA_0_Aerosil380_0to30_LiTFSI_100ppm_Inhibitor\08052024_F3_RUN3\2024_8_5_19_31_5_F2_RUN3_C01.mpr | C:\Users\Silverman1\OneDrive - LLNL\General - High-Throughput Polymer Electrolytes DIW\Database of polymer electrolytes\20240805_9_PEGMEA_1_PEGDA_0_Aerosil380_0to30_LiTFSI_100ppm_Inhibitor\08052024_F3_RUN4\2024_8_5_19_33_56_F2_RUN4_C01.mpr
| SSna_329 | 2024-08-05 | PCB print | 73 | 0.42 | PEGMEA | 550 | 0.9 | PEGDA | 250 | 0.1 | 3 | NA | NA | LiTFSI | 30 | aerosil 380 | 0 | PEGMEA | 550 | 0.9 | PEGDA | 250 | 0.1 | NA | NA | LiTFSI | 0 | aerosil 380 | 0 | 240 | 0.8571429 | 0.1428571 | NA | I-819 | 1 |  | 100 | NA | 0 | NA | NA | 0.78 | 0.81 | 0.88 | 0.028 | [7 empty] | C:\Users\Silverman1\OneDrive - LLNL\General - High-Throughput Polymer Electrolytes DIW\Database of polymer electrolytes\20240805_9_PEGMEA_1_PEGDA_0_Aerosil380_0to30_LiTFSI_100ppm_Inhibitor\08052024_G3_RUN1\2024_8_5_19_36_49_G2_RUN1_C01.mpr | C:\Users\Silverman1\OneDrive - LLNL\General - High-Throughput Polymer Electrolytes DIW\Database of polymer electrolytes\20240805_9_PEGMEA_1_PEGDA_0_Aerosil380_0to30_LiTFSI_100ppm_Inhibitor\08052024_G3_RUN2\2024_8_5_19_39_41_G2_RUN2_C01.mpr | C:\Users\Silverman1\OneDrive - LLNL\General - High-Throughput Polymer Electrolytes DIW\Database of polymer electrolytes\20240805_9_PEGMEA_1_PEGDA_0_Aerosil380_0to30_LiTFSI_100ppm_Inhibitor\08052024_G3_RUN3\2024_8_5_19_42_33_G2_RUN3_C01.mpr | C:\Users\Silverman1\OneDrive - LLNL\General - High-Throughput Polymer Electrolytes DIW\Database of polymer electrolytes\20240805_9_PEGMEA_1_PEGDA_0_Aerosil380_0to30_LiTFSI_100ppm_Inhibitor\08052024_G3_RUN4\2024_8_5_19_45_25_G2_RUN4_C01.mpr
| SSna_330 | 2024-08-05 | PCB print | 73 | 0.42 | PEGMEA | 550 | 0.9 | PEGDA | 250 | 0.1 | 3 | NA | NA | LiTFSI | 30 | aerosil 380 | 0 | PEGMEA | 550 | 0.9 | PEGDA | 250 | 0.1 | NA | NA | LiTFSI | 0 | aerosil 380 | 0 | 240 | 1 | 0 | NA | I-819 | 1 |  | 100 | NA | 0 | NA | NA | 0.83 | 0.81 | 0.78 | 0.028 | [7 empty] | C:\Users\Silverman1\OneDrive - LLNL\General - High-Throughput Polymer Electrolytes DIW\Database of polymer electrolytes\20240805_9_PEGMEA_1_PEGDA_0_Aerosil380_0to30_LiTFSI_100ppm_Inhibitor\08052024_H3_RUN1\2024_8_5_19_48_18_H2_RUN1_C01.mpr | C:\Users\Silverman1\OneDrive - LLNL\General - High-Throughput Polymer Electrolytes DIW\Database of polymer electrolytes\20240805_9_PEGMEA_1_PEGDA_0_Aerosil380_0to30_LiTFSI_100ppm_Inhibitor\08052024_H3_RUN2\2024_8_5_19_51_9_H2_RUN2_C01.mpr | C:\Users\Silverman1\OneDrive - LLNL\General - High-Throughput Polymer Electrolytes DIW\Database of polymer electrolytes\20240805_9_PEGMEA_1_PEGDA_0_Aerosil380_0to30_LiTFSI_100ppm_Inhibitor\08052024_H3_RUN3\2024_8_5_19_54_1_H2_RUN3_DUSB0_C01.sta | C:\Users\Silverman1\OneDrive - LLNL\General - High-Throughput Polymer Electrolytes DIW\Database of polymer electrolytes\20240805_9_PEGMEA_1_PEGDA_0_Aerosil380_0to30_LiTFSI_100ppm_Inhibitor\08052024_H3_RUN4\2024_8_5_19_56_53_H2_RUN4_C01.mpr
| SSna_331 | 2024-08-05 | PCB print | 73 | 0.42 | PEGMEA | 550 | 0.9 | PEGDA | 250 | 0.1 | 3 | NA | NA | LiTFSI | 30 | aerosil 380 | 0 | PEGMEA | 550 | 0.9 | PEGDA | 250 | 0.1 | NA | NA | LiTFSI | 0 | aerosil 380 | 0 | 240 | 0 | 1 | NA | I-819 | 1 |  | 100 | NA | 0 | NA | NA | 0.63 | 0.67 | 0.61 | 0.028 | [7 empty] | C:\Users\Silverman1\OneDrive - LLNL\General - High-Throughput Polymer Electrolytes DIW\Database of polymer electrolytes\20240805_9_PEGMEA_1_PEGDA_0_Aerosil380_0to30_LiTFSI_100ppm_Inhibitor\08052024_A4_RUN1\2024_8_5_20_0_0_A3_RUN1_C01.mpr | C:\Users\Silverman1\OneDrive - LLNL\General - High-Throughput Polymer Electrolytes DIW\Database of polymer electrolytes\20240805_9_PEGMEA_1_PEGDA_0_Aerosil380_0to30_LiTFSI_100ppm_Inhibitor\08052024_A4_RUN2\2024_8_5_20_2_51_A3_RUN2_C01.mpr | C:\Users\Silverman1\OneDrive - LLNL\General - High-Throughput Polymer Electrolytes DIW\Database of polymer electrolytes\20240805_9_PEGMEA_1_PEGDA_0_Aerosil380_0to30_LiTFSI_100ppm_Inhibitor\08052024_A4_RUN3\2024_8_5_20_5_43_A3_RUN3_C01.mpr | C:\Users\Silverman1\OneDrive - LLNL\General - High-Throughput Polymer Electrolytes DIW\Database of polymer electrolytes\20240805_9_PEGMEA_1_PEGDA_0_Aerosil380_0to30_LiTFSI_100ppm_Inhibitor\08052024_A4_RUN4\2024_8_5_20_8_35_A3_RUN4_C01.mpr
| SSna_332 | 2024-08-05 | PCB print | 73 | 0.42 | PEGMEA | 550 | 0.9 | PEGDA | 250 | 0.1 | 3 | NA | NA | LiTFSI | 30 | aerosil 380 | 0 | PEGMEA | 550 | 0.9 | PEGDA | 250 | 0.1 | NA | NA | LiTFSI | 0 | aerosil 380 | 0 | 240 | 0.1428571 | 0.8571429 | NA | I-819 | 1 |  | 100 | NA | 0 | NA | NA | 0.67 | 0.75 | 0.78 | 0.028 | [7 empty] | C:\Users\Silverman1\OneDrive - LLNL\General - High-Throughput Polymer Electrolytes DIW\Database of polymer electrolytes\20240805_9_PEGMEA_1_PEGDA_0_Aerosil380_0to30_LiTFSI_100ppm_Inhibitor\08052024_B4_RUN1\2024_8_5_20_11_28_B3_RUN1_C01.mpr | C:\Users\Silverman1\OneDrive - LLNL\General - High-Throughput Polymer Electrolytes DIW\Database of polymer electrolytes\20240805_9_PEGMEA_1_PEGDA_0_Aerosil380_0to30_LiTFSI_100ppm_Inhibitor\08052024_B4_RUN2\2024_8_5_20_14_20_B3_RUN2_C01.mpr | C:\Users\Silverman1\OneDrive - LLNL\General - High-Throughput Polymer Electrolytes DIW\Database of polymer electrolytes\20240805_9_PEGMEA_1_PEGDA_0_Aerosil380_0to30_LiTFSI_100ppm_Inhibitor\08052024_B4_RUN3\2024_8_5_20_17_11_B3_RUN3_C01.mpr | C:\Users\Silverman1\OneDrive - LLNL\General - High-Throughput Polymer Electrolytes DIW\Database of polymer electrolytes\20240805_9_PEGMEA_1_PEGDA_0_Aerosil380_0to30_LiTFSI_100ppm_Inhibitor\08052024_B4_RUN4\2024_8_5_20_20_3_B3_RUN4_C01.mpr
| SSna_333 | 2024-08-05 | PCB print | 73 | 0.42 | PEGMEA | 550 | 0.9 | PEGDA | 250 | 0.1 | 3 | NA | NA | LiTFSI | 30 | aerosil 380 | 0 | PEGMEA | 550 | 0.9 | PEGDA | 250 | 0.1 | NA | NA | LiTFSI | 0 | aerosil 380 | 0 | 240 | 0.2857143 | 0.7142857 | NA | I-819 | 1 |  | 100 | NA | 0 | NA | NA | 0.83 | 0.74 | 0.77 | 0.028 | [7 empty] | C:\Users\Silverman1\OneDrive - LLNL\General - High-Throughput Polymer Electrolytes DIW\Database of polymer electrolytes\20240805_9_PEGMEA_1_PEGDA_0_Aerosil380_0to30_LiTFSI_100ppm_Inhibitor\08052024_C4_RUN1\2024_8_5_20_22_56_C3_RUN1_C01.mpr | C:\Users\Silverman1\OneDrive - LLNL\General - High-Throughput Polymer Electrolytes DIW\Database of polymer electrolytes\20240805_9_PEGMEA_1_PEGDA_0_Aerosil380_0to30_LiTFSI_100ppm_Inhibitor\08052024_C4_RUN2\2024_8_5_20_25_48_C3_RUN2_C01.mpr | C:\Users\Silverman1\OneDrive - LLNL\General - High-Throughput Polymer Electrolytes DIW\Database of polymer electrolytes\20240805_9_PEGMEA_1_PEGDA_0_Aerosil380_0to30_LiTFSI_100ppm_Inhibitor\08052024_C4_RUN3\2024_8_5_20_28_39_C3_RUN3_C01.mpr | C:\Users\Silverman1\OneDrive - LLNL\General - High-Throughput Polymer Electrolytes DIW\Database of polymer electrolytes\20240805_9_PEGMEA_1_PEGDA_0_Aerosil380_0to30_LiTFSI_100ppm_Inhibitor\08052024_C4_RUN4\2024_8_5_20_31_31_C3_RUN4_C01.mpr
| SSna_334 | 2024-08-05 | PCB print | 73 | 0.42 | PEGMEA | 550 | 0.9 | PEGDA | 250 | 0.1 | 3 | NA | NA | LiTFSI | 30 | aerosil 380 | 0 | PEGMEA | 550 | 0.9 | PEGDA | 250 | 0.1 | NA | NA | LiTFSI | 0 | aerosil 380 | 0 | 240 | 0.4285714 | 0.5714286 | NA | I-819 | 1 |  | 100 | NA | 0 | NA | NA | 0.93 | 0.96 | 0.89 | 0.028 | [7 empty] | C:\Users\Silverman1\OneDrive - LLNL\General - High-Throughput Polymer Electrolytes DIW\Database of polymer electrolytes\20240805_9_PEGMEA_1_PEGDA_0_Aerosil380_0to30_LiTFSI_100ppm_Inhibitor\08052024_D4_RUN1\2024_8_5_20_34_24_D3_RUN1_C01.mpr | C:\Users\Silverman1\OneDrive - LLNL\General - High-Throughput Polymer Electrolytes DIW\Database of polymer electrolytes\20240805_9_PEGMEA_1_PEGDA_0_Aerosil380_0to30_LiTFSI_100ppm_Inhibitor\08052024_D4_RUN2\2024_8_5_20_37_16_D3_RUN2_C01.mpr | C:\Users\Silverman1\OneDrive - LLNL\General - High-Throughput Polymer Electrolytes DIW\Database of polymer electrolytes\20240805_9_PEGMEA_1_PEGDA_0_Aerosil380_0to30_LiTFSI_100ppm_Inhibitor\08052024_D4_RUN3\2024_8_5_20_40_8_D3_RUN3_C01.mpr | C:\Users\Silverman1\OneDrive - LLNL\General - High-Throughput Polymer Electrolytes DIW\Database of polymer electrolytes\20240805_9_PEGMEA_1_PEGDA_0_Aerosil380_0to30_LiTFSI_100ppm_Inhibitor\08052024_D4_RUN4\2024_8_5_20_42_59_D3_RUN4_C01.mpr
| SSna_335 | 2024-08-05 | PCB print | 73 | 0.42 | PEGMEA | 550 | 0.9 | PEGDA | 250 | 0.1 | 3 | NA | NA | LiTFSI | 30 | aerosil 380 | 0 | PEGMEA | 550 | 0.9 | PEGDA | 250 | 0.1 | NA | NA | LiTFSI | 0 | aerosil 380 | 0 | 240 | 0.5714286 | 0.4285714 | NA | I-819 | 1 |  | 100 | NA | 0 | NA | NA | 0.71 | 0.65 | 0.63 | 0.028 | [7 empty] | C:\Users\Silverman1\OneDrive - LLNL\General - High-Throughput Polymer Electrolytes DIW\Database of polymer electrolytes\20240805_9_PEGMEA_1_PEGDA_0_Aerosil380_0to30_LiTFSI_100ppm_Inhibitor\08052024_E4_RUN1\2024_8_5_20_45_53_E3_RUN1_C01.mpr | C:\Users\Silverman1\OneDrive - LLNL\General - High-Throughput Polymer Electrolytes DIW\Database of polymer electrolytes\20240805_9_PEGMEA_1_PEGDA_0_Aerosil380_0to30_LiTFSI_100ppm_Inhibitor\08052024_E4_RUN2\2024_8_5_20_48_44_E3_RUN2_C01.mpr | C:\Users\Silverman1\OneDrive - LLNL\General - High-Throughput Polymer Electrolytes DIW\Database of polymer electrolytes\20240805_9_PEGMEA_1_PEGDA_0_Aerosil380_0to30_LiTFSI_100ppm_Inhibitor\08052024_E4_RUN3\2024_8_5_20_51_36_E3_RUN3_C01.mpr | C:\Users\Silverman1\OneDrive - LLNL\General - High-Throughput Polymer Electrolytes DIW\Database of polymer electrolytes\20240805_9_PEGMEA_1_PEGDA_0_Aerosil380_0to30_LiTFSI_100ppm_Inhibitor\08052024_E4_RUN4\2024_8_5_20_54_28_E3_RUN4_C01.mpr
| SSna_336 | 2024-08-05 | PCB print | 73 | 0.42 | PEGMEA | 550 | 0.9 | PEGDA | 250 | 0.1 | 3 | NA | NA | LiTFSI | 30 | aerosil 380 | 0 | PEGMEA | 550 | 0.9 | PEGDA | 250 | 0.1 | NA | NA | LiTFSI | 0 | aerosil 380 | 0 | 240 | 0.7142857 | 0.2857143 | NA | I-819 | 1 |  | 100 | NA | 0 | NA | NA | 0.85 | 0.83 | 0.88 | 0.028 | [7 empty] | C:\Users\Silverman1\OneDrive - LLNL\General - High-Throughput Polymer Electrolytes DIW\Database of polymer electrolytes\20240805_9_PEGMEA_1_PEGDA_0_Aerosil380_0to30_LiTFSI_100ppm_Inhibitor\08052024_F4_RUN1\2024_8_5_20_57_21_F3_RUN1_C01.mpr | C:\Users\Silverman1\OneDrive - LLNL\General - High-Throughput Polymer Electrolytes DIW\Database of polymer electrolytes\20240805_9_PEGMEA_1_PEGDA_0_Aerosil380_0to30_LiTFSI_100ppm_Inhibitor\08052024_F4_RUN2\2024_8_5_21_0_12_F3_RUN2_C01.mpr | C:\Users\Silverman1\OneDrive - LLNL\General - High-Throughput Polymer Electrolytes DIW\Database of polymer electrolytes\20240805_9_PEGMEA_1_PEGDA_0_Aerosil380_0to30_LiTFSI_100ppm_Inhibitor\08052024_F4_RUN3\2024_8_5_21_3_4_F3_RUN3_C01.mpr | C:\Users\Silverman1\OneDrive - LLNL\General - High-Throughput Polymer Electrolytes DIW\Database of polymer electrolytes\20240805_9_PEGMEA_1_PEGDA_0_Aerosil380_0to30_LiTFSI_100ppm_Inhibitor\08052024_F4_RUN4\2024_8_5_21_6_1_F3_RUN4_C01.mpr
| SSna_337 | 2024-08-05 | PCB print | 73 | 0.42 | PEGMEA | 550 | 0.9 | PEGDA | 250 | 0.1 | 3 | NA | NA | LiTFSI | 30 | aerosil 380 | 0 | PEGMEA | 550 | 0.9 | PEGDA | 250 | 0.1 | NA | NA | LiTFSI | 0 | aerosil 380 | 0 | 240 | 0.8571429 | 0.1428571 | NA | I-819 | 1 |  | 100 | NA | 0 | NA | NA | 0.76 | 0.73 | 0.75 | 0.028 | [7 empty] | C:\Users\Silverman1\OneDrive - LLNL\General - High-Throughput Polymer Electrolytes DIW\Database of polymer electrolytes\20240805_9_PEGMEA_1_PEGDA_0_Aerosil380_0to30_LiTFSI_100ppm_Inhibitor\08052024_G4_RUN1\2024_8_5_21_8_54_G3_RUN1_C01.mpr | C:\Users\Silverman1\OneDrive - LLNL\General - High-Throughput Polymer Electrolytes DIW\Database of polymer electrolytes\20240805_9_PEGMEA_1_PEGDA_0_Aerosil380_0to30_LiTFSI_100ppm_Inhibitor\08052024_G4_RUN2\2024_8_5_21_11_46_G3_RUN2_C01.mpr | C:\Users\Silverman1\OneDrive - LLNL\General - High-Throughput Polymer Electrolytes DIW\Database of polymer electrolytes\20240805_9_PEGMEA_1_PEGDA_0_Aerosil380_0to30_LiTFSI_100ppm_Inhibitor\08052024_G4_RUN3\2024_8_5_21_14_37_G3_RUN3_C01.mpr | C:\Users\Silverman1\OneDrive - LLNL\General - High-Throughput Polymer Electrolytes DIW\Database of polymer electrolytes\20240805_9_PEGMEA_1_PEGDA_0_Aerosil380_0to30_LiTFSI_100ppm_Inhibitor\08052024_G4_RUN4\2024_8_5_21_17_29_G3_RUN4_C01.mpr
| SSna_338 | 2024-08-05 | PCB print | 73 | 0.42 | PEGMEA | 550 | 0.9 | PEGDA | 250 | 0.1 | 3 | NA | NA | LiTFSI | 30 | aerosil 380 | 0 | PEGMEA | 550 | 0.9 | PEGDA | 250 | 0.1 | NA | NA | LiTFSI | 0 | aerosil 380 | 0 | 240 | 1 | 0 | NA | I-819 | 1 |  | 100 | NA | 0 | NA | NA | 0.79 | 0.84 | 0.73 | 0.028 | [6 empty] | crumbled after testing, seemed ok during print | C:\Users\Silverman1\OneDrive - LLNL\General - High-Throughput Polymer Electrolytes DIW\Database of polymer electrolytes\20240805_9_PEGMEA_1_PEGDA_0_Aerosil380_0to30_LiTFSI_100ppm_Inhibitor\08052024_H4_RUN1\2024_8_5_21_20_22_H3_RUN1_C01.mpr | C:\Users\Silverman1\OneDrive - LLNL\General - High-Throughput Polymer Electrolytes DIW\Database of polymer electrolytes\20240805_9_PEGMEA_1_PEGDA_0_Aerosil380_0to30_LiTFSI_100ppm_Inhibitor\08052024_H4_RUN2\2024_8_5_21_23_14_H3_RUN2_C01.mpr | C:\Users\Silverman1\OneDrive - LLNL\General - High-Throughput Polymer Electrolytes DIW\Database of polymer electrolytes\20240805_9_PEGMEA_1_PEGDA_0_Aerosil380_0to30_LiTFSI_100ppm_Inhibitor\08052024_H4_RUN3\2024_8_5_21_26_5_H3_RUN3_C01.mpr | C:\Users\Silverman1\OneDrive - LLNL\General - High-Throughput Polymer Electrolytes DIW\Database of polymer electrolytes\20240805_9_PEGMEA_1_PEGDA_0_Aerosil380_0to30_LiTFSI_100ppm_Inhibitor\08052024_H4_RUN4\2024_8_5_21_28_57_H3_RUN4_C01.mpr
| SSna_339 | 2024-08-08 | PCB print | 73 | 0.41 | PEGMEA | 550 | 0.9 | PEGDA | 250 | 0.1 | 3 | NA | NA | LiTFSI | 30 | aerosil 380 | 7.5 | PEGMEA | 550 | 0.9 | PEGDA | 250 | 0.1 | NA | NA | LiTFSI | 0 | aerosil 380 | 7.5 | 240 | 0 | 1 | NA | I-819 | 1 |  | 100 | NA | 0 | NA | NA | 0.73 | 0.71 | 0.83 | 0.028 | [7 empty] | C:\Users\Silverman1\OneDrive - LLNL\General - High-Throughput Polymer Electrolytes DIW\Database of polymer electrolytes\20240808_9_PEGMEA_1_PEGDA_7p5_Aerosil380_0to30_LiTFSI_100ppm_Inhibitor\08082024_A3_RUN1\2024_8_8_18_56_59_A1_RUN1_C01.mpr | C:\Users\Silverman1\OneDrive - LLNL\General - High-Throughput Polymer Electrolytes DIW\Database of polymer electrolytes\20240808_9_PEGMEA_1_PEGDA_7p5_Aerosil380_0to30_LiTFSI_100ppm_Inhibitor\08082024_A3_RUN2\2024_8_8_18_59_51_A1_RUN2_C01.mpr | C:\Users\Silverman1\OneDrive - LLNL\General - High-Throughput Polymer Electrolytes DIW\Database of polymer electrolytes\20240808_9_PEGMEA_1_PEGDA_7p5_Aerosil380_0to30_LiTFSI_100ppm_Inhibitor\08082024_A3_RUN3\2024_8_8_19_2_43_A1_RUN3_C01.mpr | C:\Users\Silverman1\OneDrive - LLNL\General - High-Throughput Polymer Electrolytes DIW\Database of polymer electrolytes\20240808_9_PEGMEA_1_PEGDA_7p5_Aerosil380_0to30_LiTFSI_100ppm_Inhibitor\08082024_A3_RUN4\2024_8_8_19_5_35_A1_RUN4_C01.mpr
| SSna_340 | 2024-08-08 | PCB print | 73 | 0.41 | PEGMEA | 550 | 0.9 | PEGDA | 250 | 0.1 | 3 | NA | NA | LiTFSI | 30 | aerosil 380 | 7.5 | PEGMEA | 550 | 0.9 | PEGDA | 250 | 0.1 | NA | NA | LiTFSI | 0 | aerosil 380 | 7.5 | 240 | 0.1428571 | 0.8571429 | NA | I-819 | 1 |  | 100 | NA | 0 | NA | NA | 0.63 | 0.63 | 0.69 | 0.028 | [7 empty] | C:\Users\Silverman1\OneDrive - LLNL\General - High-Throughput Polymer Electrolytes DIW\Database of polymer electrolytes\20240808_9_PEGMEA_1_PEGDA_7p5_Aerosil380_0to30_LiTFSI_100ppm_Inhibitor\08082024_B3_RUN1\2024_8_8_19_8_28_B1_RUN1_C01.mpr | C:\Users\Silverman1\OneDrive - LLNL\General - High-Throughput Polymer Electrolytes DIW\Database of polymer electrolytes\20240808_9_PEGMEA_1_PEGDA_7p5_Aerosil380_0to30_LiTFSI_100ppm_Inhibitor\08082024_B3_RUN2 | C:\Users\Silverman1\OneDrive - LLNL\General - High-Throughput Polymer Electrolytes DIW\Database of polymer electrolytes\20240808_9_PEGMEA_1_PEGDA_7p5_Aerosil380_0to30_LiTFSI_100ppm_Inhibitor\08082024_B3_RUN1\2024_8_8_19_8_28_B1_RUN1_C01.mpr | C:\Users\Silverman1\OneDrive - LLNL\General - High-Throughput Polymer Electrolytes DIW\Database of polymer electrolytes\20240808_9_PEGMEA_1_PEGDA_7p5_Aerosil380_0to30_LiTFSI_100ppm_Inhibitor\08082024_B3_RUN4\2024_8_8_19_17_4_B1_RUN4_C01.mpr
| SSna_341 | 2024-08-08 | PCB print | 73 | 0.41 | PEGMEA | 550 | 0.9 | PEGDA | 250 | 0.1 | 3 | NA | NA | LiTFSI | 30 | aerosil 380 | 7.5 | PEGMEA | 550 | 0.9 | PEGDA | 250 | 0.1 | NA | NA | LiTFSI | 0 | aerosil 380 | 7.5 | 240 | 0.2857143 | 0.7142857 | NA | I-819 | 1 |  | 100 | NA | 0 | NA | NA | 0.86 | 0.87 | 0.9 | 0.028 | [7 empty] | C:\Users\Silverman1\OneDrive - LLNL\General - High-Throughput Polymer Electrolytes DIW\Database of polymer electrolytes\20240808_9_PEGMEA_1_PEGDA_7p5_Aerosil380_0to30_LiTFSI_100ppm_Inhibitor\08082024_C3_RUN1\2024_8_8_19_19_57_C1_RUN1_C01.mpr | C:\Users\Silverman1\OneDrive - LLNL\General - High-Throughput Polymer Electrolytes DIW\Database of polymer electrolytes\20240808_9_PEGMEA_1_PEGDA_7p5_Aerosil380_0to30_LiTFSI_100ppm_Inhibitor\08082024_C3_RUN2\2024_8_8_19_22_53_C1_RUN2_C01.mpr | C:\Users\Silverman1\OneDrive - LLNL\General - High-Throughput Polymer Electrolytes DIW\Database of polymer electrolytes\20240808_9_PEGMEA_1_PEGDA_7p5_Aerosil380_0to30_LiTFSI_100ppm_Inhibitor\08082024_C3_RUN3\2024_8_8_19_25_45_C1_RUN3_C01.mpr | C:\Users\Silverman1\OneDrive - LLNL\General - High-Throughput Polymer Electrolytes DIW\Database of polymer electrolytes\20240808_9_PEGMEA_1_PEGDA_7p5_Aerosil380_0to30_LiTFSI_100ppm_Inhibitor\08082024_C3_RUN4\2024_8_8_19_28_37_C1_RUN4_C01.mpr
| SSna_342 | 2024-08-08 | PCB print | 73 | 0.41 | PEGMEA | 550 | 0.9 | PEGDA | 250 | 0.1 | 3 | NA | NA | LiTFSI | 30 | aerosil 380 | 7.5 | PEGMEA | 550 | 0.9 | PEGDA | 250 | 0.1 | NA | NA | LiTFSI | 0 | aerosil 380 | 7.5 | 240 | 0.4285714 | 0.5714286 | NA | I-819 | 1 |  | 100 | NA | 0 | NA | NA | 1.84 | 1.64 | 1.9 | 0.028 | [7 empty] | C:\Users\Silverman1\OneDrive - LLNL\General - High-Throughput Polymer Electrolytes DIW\Database of polymer electrolytes\20240808_9_PEGMEA_1_PEGDA_7p5_Aerosil380_0to30_LiTFSI_100ppm_Inhibitor\08082024_D3_RUN1\2024_8_8_19_31_30_D1_RUN1_C01.mpr | C:\Users\Silverman1\OneDrive - LLNL\General - High-Throughput Polymer Electrolytes DIW\Database of polymer electrolytes\20240808_9_PEGMEA_1_PEGDA_7p5_Aerosil380_0to30_LiTFSI_100ppm_Inhibitor\08082024_D3_RUN2\2024_8_8_19_34_21_D1_RUN2_C01.mpr | C:\Users\Silverman1\OneDrive - LLNL\General - High-Throughput Polymer Electrolytes DIW\Database of polymer electrolytes\20240808_9_PEGMEA_1_PEGDA_7p5_Aerosil380_0to30_LiTFSI_100ppm_Inhibitor\08082024_D3_RUN3\2024_8_8_19_37_13_D1_RUN3_C01.mpr | C:\Users\Silverman1\OneDrive - LLNL\General - High-Throughput Polymer Electrolytes DIW\Database of polymer electrolytes\20240808_9_PEGMEA_1_PEGDA_7p5_Aerosil380_0to30_LiTFSI_100ppm_Inhibitor\08082024_D3_RUN4\2024_8_8_19_40_5_D1_RUN4_C01.mpr
| SSna_343 | 2024-08-08 | PCB print | 73 | 0.41 | PEGMEA | 550 | 0.9 | PEGDA | 250 | 0.1 | 3 | NA | NA | LiTFSI | 30 | aerosil 380 | 7.5 | PEGMEA | 550 | 0.9 | PEGDA | 250 | 0.1 | NA | NA | LiTFSI | 0 | aerosil 380 | 7.5 | 240 | 0.5714286 | 0.4285714 | NA | I-819 | 1 |  | 100 | NA | 0 | NA | NA | 0.81 | 0.85 | 0.87 | 0.028 | [7 empty] | C:\Users\Silverman1\OneDrive - LLNL\General - High-Throughput Polymer Electrolytes DIW\Database of polymer electrolytes\20240808_9_PEGMEA_1_PEGDA_7p5_Aerosil380_0to30_LiTFSI_100ppm_Inhibitor\08082024_E3_RUN1\2024_8_8_19_42_58_E1_RUN1_C01.mpr | C:\Users\Silverman1\OneDrive - LLNL\General - High-Throughput Polymer Electrolytes DIW\Database of polymer electrolytes\20240808_9_PEGMEA_1_PEGDA_7p5_Aerosil380_0to30_LiTFSI_100ppm_Inhibitor\08082024_E3_RUN2\2024_8_8_19_45_49_E1_RUN2_C01.mpr | C:\Users\Silverman1\OneDrive - LLNL\General - High-Throughput Polymer Electrolytes DIW\Database of polymer electrolytes\20240808_9_PEGMEA_1_PEGDA_7p5_Aerosil380_0to30_LiTFSI_100ppm_Inhibitor\08082024_E3_RUN3\2024_8_8_19_48_41_E1_RUN3_C01.mpr | C:\Users\Silverman1\OneDrive - LLNL\General - High-Throughput Polymer Electrolytes DIW\Database of polymer electrolytes\20240808_9_PEGMEA_1_PEGDA_7p5_Aerosil380_0to30_LiTFSI_100ppm_Inhibitor\08082024_E3_RUN4\2024_8_8_19_51_33_E1_RUN4_C01.mpr
| SSna_344 | [10 empty] | 3 | [40 empty] | F3 & G3 did not print correctly
| SSna_345 | [10 empty] | 3
| SSna_346 | 2024-08-08 | PCB print | 73 | 0.41 | PEGMEA | 550 | 0.9 | PEGDA | 250 | 0.1 | 3 | NA | NA | LiTFSI | 30 | aerosil 380 | 7.5 | PEGMEA | 550 | 0.9 | PEGDA | 250 | 0.1 | NA | NA | LiTFSI | 0 | aerosil 380 | 7.5 | 240 | 1 | 0 | NA | I-819 | 1 |  | 100 | NA | 0 | NA | NA | 2.47 | 2.27 | 2.5 | 0.028 | [7 empty] | C:\Users\Silverman1\OneDrive - LLNL\General - High-Throughput Polymer Electrolytes DIW\Database of polymer electrolytes\20240808_9_PEGMEA_1_PEGDA_7p5_Aerosil380_0to30_LiTFSI_100ppm_Inhibitor\08082024_H3_RUN1\2024_8_8_20_17_21_H1_RUN1_C01.mpr | C:\Users\Silverman1\OneDrive - LLNL\General - High-Throughput Polymer Electrolytes DIW\Database of polymer electrolytes\20240808_9_PEGMEA_1_PEGDA_7p5_Aerosil380_0to30_LiTFSI_100ppm_Inhibitor\08082024_H3_RUN2\2024_8_8_20_20_13_H1_RUN2_C01.mpr | C:\Users\Silverman1\OneDrive - LLNL\General - High-Throughput Polymer Electrolytes DIW\Database of polymer electrolytes\20240808_9_PEGMEA_1_PEGDA_7p5_Aerosil380_0to30_LiTFSI_100ppm_Inhibitor\08082024_H3_RUN3\2024_8_8_20_23_5_H1_RUN3_C01.mpr | C:\Users\Silverman1\OneDrive - LLNL\General - High-Throughput Polymer Electrolytes DIW\Database of polymer electrolytes\20240808_9_PEGMEA_1_PEGDA_7p5_Aerosil380_0to30_LiTFSI_100ppm_Inhibitor\08082024_H3_RUN4\2024_8_8_20_25_56_H1_RUN4_C01.mpr
| SSna_347 | 2024-08-08 | PCB print | 73 | 0.41 | PEGMEA | 550 | 0.9 | PEGDA | 250 | 0.1 | 3 | NA | NA | LiTFSI | 30 | aerosil 380 | 7.5 | PEGMEA | 550 | 0.9 | PEGDA | 250 | 0.1 | NA | NA | LiTFSI | 0 | aerosil 380 | 7.5 | 240 | 0 | 1 | NA | I-819 | 1 |  | 100 | NA | 0 | NA | NA | 1.03 | 1 | 1.09 | 0.028 | [7 empty] | C:\Users\Silverman1\OneDrive - LLNL\General - High-Throughput Polymer Electrolytes DIW\Database of polymer electrolytes\20240808_9_PEGMEA_1_PEGDA_7p5_Aerosil380_0to30_LiTFSI_100ppm_Inhibitor\08082024_A4_RUN1\2024_8_8_20_29_4_A2_RUN1_C01.mpr | C:\Users\Silverman1\OneDrive - LLNL\General - High-Throughput Polymer Electrolytes DIW\Database of polymer electrolytes\20240808_9_PEGMEA_1_PEGDA_7p5_Aerosil380_0to30_LiTFSI_100ppm_Inhibitor\08082024_A4_RUN2\2024_8_8_20_31_55_A2_RUN2_C01.mpr | C:\Users\Silverman1\OneDrive - LLNL\General - High-Throughput Polymer Electrolytes DIW\Database of polymer electrolytes\20240808_9_PEGMEA_1_PEGDA_7p5_Aerosil380_0to30_LiTFSI_100ppm_Inhibitor\08082024_A4_RUN3\2024_8_8_20_34_47_A2_RUN3_C01.mpr | C:\Users\Silverman1\OneDrive - LLNL\General - High-Throughput Polymer Electrolytes DIW\Database of polymer electrolytes\20240808_9_PEGMEA_1_PEGDA_7p5_Aerosil380_0to30_LiTFSI_100ppm_Inhibitor\08082024_A4_RUN3\2024_8_8_20_34_47_A2_RUN3_C01.mpr
| SSna_348 | 2024-08-08 | PCB print | 73 | 0.41 | PEGMEA | 550 | 0.9 | PEGDA | 250 | 0.1 | 3 | NA | NA | LiTFSI | 30 | aerosil 380 | 7.5 | PEGMEA | 550 | 0.9 | PEGDA | 250 | 0.1 | NA | NA | LiTFSI | 0 | aerosil 380 | 7.5 | 240 | 0.1428571 | 0.8571429 | NA | I-819 | 1 |  | 100 | NA | 0 | NA | NA | 0.91 | 0.97 | 1.06 | 0.028 | [7 empty] | C:\Users\Silverman1\OneDrive - LLNL\General - High-Throughput Polymer Electrolytes DIW\Database of polymer electrolytes\20240808_9_PEGMEA_1_PEGDA_7p5_Aerosil380_0to30_LiTFSI_100ppm_Inhibitor\08082024_B4_RUN1\2024_8_8_20_40_32_B2_RUN1_C01.mpr | C:\Users\Silverman1\OneDrive - LLNL\General - High-Throughput Polymer Electrolytes DIW\Database of polymer electrolytes\20240808_9_PEGMEA_1_PEGDA_7p5_Aerosil380_0to30_LiTFSI_100ppm_Inhibitor\08082024_B4_RUN2\2024_8_8_20_43_24_B2_RUN2_C01.mpr | C:\Users\Silverman1\OneDrive - LLNL\General - High-Throughput Polymer Electrolytes DIW\Database of polymer electrolytes\20240808_9_PEGMEA_1_PEGDA_7p5_Aerosil380_0to30_LiTFSI_100ppm_Inhibitor\08082024_B4_RUN3\2024_8_8_20_46_15_B2_RUN3_C01.mpr | C:\Users\Silverman1\OneDrive - LLNL\General - High-Throughput Polymer Electrolytes DIW\Database of polymer electrolytes\20240808_9_PEGMEA_1_PEGDA_7p5_Aerosil380_0to30_LiTFSI_100ppm_Inhibitor\08082024_B4_RUN4\2024_8_8_20_49_7_B2_RUN4_C01.mpr
| SSna_349 | 2024-08-08 | PCB print | 73 | 0.41 | PEGMEA | 550 | 0.9 | PEGDA | 250 | 0.1 | 3 | NA | NA | LiTFSI | 30 | aerosil 380 | 7.5 | PEGMEA | 550 | 0.9 | PEGDA | 250 | 0.1 | NA | NA | LiTFSI | 0 | aerosil 380 | 7.5 | 240 | 0.2857143 | 0.7142857 | NA | I-819 | 1 |  | 100 | NA | 0 | NA | NA | 1.26 | 1.3 | 1.34 | 0.028 | [7 empty] | C:\Users\Silverman1\OneDrive - LLNL\General - High-Throughput Polymer Electrolytes DIW\Database of polymer electrolytes\20240808_9_PEGMEA_1_PEGDA_7p5_Aerosil380_0to30_LiTFSI_100ppm_Inhibitor\08082024_C4_RUN1\2024_8_8_20_52_0_C2_RUN1_C01.mpr | C:\Users\Silverman1\OneDrive - LLNL\General - High-Throughput Polymer Electrolytes DIW\Database of polymer electrolytes\20240808_9_PEGMEA_1_PEGDA_7p5_Aerosil380_0to30_LiTFSI_100ppm_Inhibitor\08082024_C4_RUN2\2024_8_8_20_54_51_C2_RUN2_C01.mpr | C:\Users\Silverman1\OneDrive - LLNL\General - High-Throughput Polymer Electrolytes DIW\Database of polymer electrolytes\20240808_9_PEGMEA_1_PEGDA_7p5_Aerosil380_0to30_LiTFSI_100ppm_Inhibitor\08082024_C4_RUN3\2024_8_8_20_57_43_C2_RUN3_C01.mpr | C:\Users\Silverman1\OneDrive - LLNL\General - High-Throughput Polymer Electrolytes DIW\Database of polymer electrolytes\20240808_9_PEGMEA_1_PEGDA_7p5_Aerosil380_0to30_LiTFSI_100ppm_Inhibitor\08082024_C4_RUN4\2024_8_8_21_0_35_C2_RUN4_C01.mpr
| SSna_350 | 2024-08-08 | PCB print | 73 | 0.41 | PEGMEA | 550 | 0.9 | PEGDA | 250 | 0.1 | 3 | NA | NA | LiTFSI | 30 | aerosil 380 | 7.5 | PEGMEA | 550 | 0.9 | PEGDA | 250 | 0.1 | NA | NA | LiTFSI | 0 | aerosil 380 | 7.5 | 240 | 0.4285714 | 0.5714286 | NA | I-819 | 1 |  | 100 | NA | 0 | NA | NA | 0.9 | 0.92 | 1 | 0.028 | [7 empty] | C:\Users\Silverman1\OneDrive - LLNL\General - High-Throughput Polymer Electrolytes DIW\Database of polymer electrolytes\20240808_9_PEGMEA_1_PEGDA_7p5_Aerosil380_0to30_LiTFSI_100ppm_Inhibitor\08082024_D4_RUN1\2024_8_8_21_3_28_D2_RUN1_C01.mpr | C:\Users\Silverman1\OneDrive - LLNL\General - High-Throughput Polymer Electrolytes DIW\Database of polymer electrolytes\20240808_9_PEGMEA_1_PEGDA_7p5_Aerosil380_0to30_LiTFSI_100ppm_Inhibitor\08082024_D4_RUN2\2024_8_8_21_6_19_D2_RUN2_C01.mpr | C:\Users\Silverman1\OneDrive - LLNL\General - High-Throughput Polymer Electrolytes DIW\Database of polymer electrolytes\20240808_9_PEGMEA_1_PEGDA_7p5_Aerosil380_0to30_LiTFSI_100ppm_Inhibitor\08082024_D4_RUN3\2024_8_8_21_9_11_D2_RUN3_C01.mpr | C:\Users\Silverman1\OneDrive - LLNL\General - High-Throughput Polymer Electrolytes DIW\Database of polymer electrolytes\20240808_9_PEGMEA_1_PEGDA_7p5_Aerosil380_0to30_LiTFSI_100ppm_Inhibitor\08082024_D4_RUN4\2024_8_8_21_12_3_D2_RUN4_C01.mpr
| SSna_351 | 2024-08-08 | PCB print | 73 | 0.41 | PEGMEA | 550 | 0.9 | PEGDA | 250 | 0.1 | 3 | NA | NA | LiTFSI | 30 | aerosil 380 | 7.5 | PEGMEA | 550 | 0.9 | PEGDA | 250 | 0.1 | NA | NA | LiTFSI | 0 | aerosil 380 | 7.5 | 240 | 0.5714286 | 0.4285714 | NA | I-819 | 1 |  | 100 | NA | 0 | NA | NA | 0.69 | 0.68 | 0.79 | 0.028 | [7 empty] | C:\Users\Silverman1\OneDrive - LLNL\General - High-Throughput Polymer Electrolytes DIW\Database of polymer electrolytes\20240808_9_PEGMEA_1_PEGDA_7p5_Aerosil380_0to30_LiTFSI_100ppm_Inhibitor\08082024_E4_RUN1\2024_8_8_21_14_56_E2_RUN1_C01.mpr | C:\Users\Silverman1\OneDrive - LLNL\General - High-Throughput Polymer Electrolytes DIW\Database of polymer electrolytes\20240808_9_PEGMEA_1_PEGDA_7p5_Aerosil380_0to30_LiTFSI_100ppm_Inhibitor\08082024_E4_RUN2\2024_8_8_21_17_47_E2_RUN2_C01.mpr | C:\Users\Silverman1\OneDrive - LLNL\General - High-Throughput Polymer Electrolytes DIW\Database of polymer electrolytes\20240808_9_PEGMEA_1_PEGDA_7p5_Aerosil380_0to30_LiTFSI_100ppm_Inhibitor\08082024_E4_RUN3\2024_8_8_21_20_39_E2_RUN3_C01.mpr | C:\Users\Silverman1\OneDrive - LLNL\General - High-Throughput Polymer Electrolytes DIW\Database of polymer electrolytes\20240808_9_PEGMEA_1_PEGDA_7p5_Aerosil380_0to30_LiTFSI_100ppm_Inhibitor\08082024_E4_RUN4\2024_8_8_21_23_31_E2_RUN4_C01.mpr
| SSna_352 | 2024-08-08 | PCB print | 73 | 0.41 | PEGMEA | 550 | 0.9 | PEGDA | 250 | 0.1 | 3 | NA | NA | LiTFSI | 30 | aerosil 380 | 7.5 | PEGMEA | 550 | 0.9 | PEGDA | 250 | 0.1 | NA | NA | LiTFSI | 0 | aerosil 380 | 7.5 | 240 | 0.7142857 | 0.2857143 | NA | I-819 | 1 |  | 100 | NA | 0 | NA | NA | 0.7 | 0.76 | 0.83 | 0.028 | [7 empty] | C:\Users\Silverman1\OneDrive - LLNL\General - High-Throughput Polymer Electrolytes DIW\Database of polymer electrolytes\20240808_9_PEGMEA_1_PEGDA_7p5_Aerosil380_0to30_LiTFSI_100ppm_Inhibitor\08082024_F4_RUN1\2024_8_8_21_26_24_F2_RUN1_C01.mpr | C:\Users\Silverman1\OneDrive - LLNL\General - High-Throughput Polymer Electrolytes DIW\Database of polymer electrolytes\20240808_9_PEGMEA_1_PEGDA_7p5_Aerosil380_0to30_LiTFSI_100ppm_Inhibitor\08082024_F4_RUN2\2024_8_8_21_29_20_F2_RUN2_C01.mpr | C:\Users\Silverman1\OneDrive - LLNL\General - High-Throughput Polymer Electrolytes DIW\Database of polymer electrolytes\20240808_9_PEGMEA_1_PEGDA_7p5_Aerosil380_0to30_LiTFSI_100ppm_Inhibitor\08082024_F4_RUN3\2024_8_8_21_32_12_F2_RUN3_C01.mpr | C:\Users\Silverman1\OneDrive - LLNL\General - High-Throughput Polymer Electrolytes DIW\Database of polymer electrolytes\20240808_9_PEGMEA_1_PEGDA_7p5_Aerosil380_0to30_LiTFSI_100ppm_Inhibitor\08082024_F4_RUN4\2024_8_8_21_35_4_F2_RUN4_C01.mpr
| SSna_353 | 2024-08-08 | PCB print | 73 | 0.41 | PEGMEA | 550 | 0.9 | PEGDA | 250 | 0.1 | 3 | NA | NA | LiTFSI | 30 | aerosil 380 | 7.5 | PEGMEA | 550 | 0.9 | PEGDA | 250 | 0.1 | NA | NA | LiTFSI | 0 | aerosil 380 | 7.5 | 240 | 0.8571429 | 0.1428571 | NA | I-819 | 1 |  | 100 | NA | 0 | NA | NA | 0.74 | 0.65 | 0.85 | 0.028 | [7 empty] | C:\Users\Silverman1\OneDrive - LLNL\General - High-Throughput Polymer Electrolytes DIW\Database of polymer electrolytes\20240808_9_PEGMEA_1_PEGDA_7p5_Aerosil380_0to30_LiTFSI_100ppm_Inhibitor\08082024_G4_RUN1\2024_8_8_21_37_57_G2_RUN1_C01.mpr | C:\Users\Silverman1\OneDrive - LLNL\General - High-Throughput Polymer Electrolytes DIW\Database of polymer electrolytes\20240808_9_PEGMEA_1_PEGDA_7p5_Aerosil380_0to30_LiTFSI_100ppm_Inhibitor\08082024_G4_RUN2\2024_8_8_21_40_49_G2_RUN2_C01.mpr | C:\Users\Silverman1\OneDrive - LLNL\General - High-Throughput Polymer Electrolytes DIW\Database of polymer electrolytes\20240808_9_PEGMEA_1_PEGDA_7p5_Aerosil380_0to30_LiTFSI_100ppm_Inhibitor\08082024_G4_RUN3\2024_8_8_21_43_40_G2_RUN3_C01.mpr | C:\Users\Silverman1\OneDrive - LLNL\General - High-Throughput Polymer Electrolytes DIW\Database of polymer electrolytes\20240808_9_PEGMEA_1_PEGDA_7p5_Aerosil380_0to30_LiTFSI_100ppm_Inhibitor\08082024_G4_RUN4\2024_8_8_21_46_37_G2_RUN4_C01.mpr
| SSna_354 | 2024-08-08 | PCB print | 73 | 0.41 | PEGMEA | 550 | 0.9 | PEGDA | 250 | 0.1 | 3 | NA | NA | LiTFSI | 30 | aerosil 380 | 7.5 | PEGMEA | 550 | 0.9 | PEGDA | 250 | 0.1 | NA | NA | LiTFSI | 0 | aerosil 380 | 7.5 | 240 | 1 | 0 | NA | I-819 | 1 |  | 100 | NA | 0 | NA | NA | 0.8 | 0.83 | 9 | 0.028 | [7 empty] | C:\Users\Silverman1\OneDrive - LLNL\General - High-Throughput Polymer Electrolytes DIW\Database of polymer electrolytes\20240808_9_PEGMEA_1_PEGDA_7p5_Aerosil380_0to30_LiTFSI_100ppm_Inhibitor\08082024_H4_RUN1\2024_8_8_21_49_30_H2_RUN1_C01.mpr | C:\Users\Silverman1\OneDrive - LLNL\General - High-Throughput Polymer Electrolytes DIW\Database of polymer electrolytes\20240808_9_PEGMEA_1_PEGDA_7p5_Aerosil380_0to30_LiTFSI_100ppm_Inhibitor\08082024_H4_RUN2\2024_8_8_21_52_22_H2_RUN2_C01.mpr | C:\Users\Silverman1\OneDrive - LLNL\General - High-Throughput Polymer Electrolytes DIW\Database of polymer electrolytes\20240808_9_PEGMEA_1_PEGDA_7p5_Aerosil380_0to30_LiTFSI_100ppm_Inhibitor\08082024_H4_RUN3\2024_8_8_21_55_13_H2_RUN3_C01.mpr | C:\Users\Silverman1\OneDrive - LLNL\General - High-Throughput Polymer Electrolytes DIW\Database of polymer electrolytes\20240808_9_PEGMEA_1_PEGDA_7p5_Aerosil380_0to30_LiTFSI_100ppm_Inhibitor\08082024_H4_RUN4\2024_8_8_21_58_5_H2_RUN4_C01.mpr
| SSna_355 | 2024-08-14 | Bulk cast | 73 | 0.39 | PEGMEA | 550 | 0.9 | PEGDA | 250 | 0.1 | 3 | NA | NA | LiTFSI | 30 | aerosil 380 | 15 | PEGMEA | 550 | 0.9 | PEGDA | 250 | 0.1 | NA | NA | LiTFSI | 0 | aerosil 380 | 15 | 240 | 0 | 1 | NA | I-819 | 1 |  | 100 | NA | 0 | NA | NA | 1.66 | 1.46 | 1.36 | 0.028 | [7 empty] | C:\Users\Silverman1\OneDrive - LLNL\General - High-Throughput Polymer Electrolytes DIW\Database of polymer electrolytes\20240814_9_PEGMEA_1_PEGDA_15_Aerosil380_0to30_LiTFSI_100ppm_Inhibitor\08142024_A2_RUN1\2024_8_14_17_10_9_A1_RUN1_C01.mpr | C:\Users\Silverman1\OneDrive - LLNL\General - High-Throughput Polymer Electrolytes DIW\Database of polymer electrolytes\20240814_9_PEGMEA_1_PEGDA_15_Aerosil380_0to30_LiTFSI_100ppm_Inhibitor\08142024_A2_RUN2\2024_8_14_17_13_1_A1_RUN2_C01.mpr | C:\Users\Silverman1\OneDrive - LLNL\General - High-Throughput Polymer Electrolytes DIW\Database of polymer electrolytes\20240814_9_PEGMEA_1_PEGDA_15_Aerosil380_0to30_LiTFSI_100ppm_Inhibitor\08142024_A2_RUN3\2024_8_14_17_15_53_A1_RUN3_C01.mpr | C:\Users\Silverman1\OneDrive - LLNL\General - High-Throughput Polymer Electrolytes DIW\Database of polymer electrolytes\20240814_9_PEGMEA_1_PEGDA_15_Aerosil380_0to30_LiTFSI_100ppm_Inhibitor\08142024_A2_RUN4\2024_8_14_17_18_44_A1_RUN4_C01.mpr
| SSna_356 | 2024-08-14 | Bulk cast | 73 | 0.39 | PEGMEA | 550 | 0.9 | PEGDA | 250 | 0.1 | 3 | NA | NA | LiTFSI | 30 | aerosil 380 | 15 | PEGMEA | 550 | 0.9 | PEGDA | 250 | 0.1 | NA | NA | LiTFSI | 0 | aerosil 380 | 15 | 240 | 0.1428571 | 0.8571429 | NA | I-819 | 1 |  | 100 | NA | 0 | NA | NA | 1.55 | 1.46 | 1.39 | 0.028 | [7 empty] | C:\Users\Silverman1\OneDrive - LLNL\General - High-Throughput Polymer Electrolytes DIW\Database of polymer electrolytes\20240814_9_PEGMEA_1_PEGDA_15_Aerosil380_0to30_LiTFSI_100ppm_Inhibitor\08142024_B2_RUN1\2024_8_14_17_21_37_B1_RUN1_C01.mpr | C:\Users\Silverman1\OneDrive - LLNL\General - High-Throughput Polymer Electrolytes DIW\Database of polymer electrolytes\20240814_9_PEGMEA_1_PEGDA_15_Aerosil380_0to30_LiTFSI_100ppm_Inhibitor\08142024_B2_RUN2\2024_8_14_17_24_29_B1_RUN2_C01.mpr | C:\Users\Silverman1\OneDrive - LLNL\General - High-Throughput Polymer Electrolytes DIW\Database of polymer electrolytes\20240814_9_PEGMEA_1_PEGDA_15_Aerosil380_0to30_LiTFSI_100ppm_Inhibitor\08142024_B2_RUN3\2024_8_14_17_27_21_B1_RUN3_C01.mpr | C:\Users\Silverman1\OneDrive - LLNL\General - High-Throughput Polymer Electrolytes DIW\Database of polymer electrolytes\20240814_9_PEGMEA_1_PEGDA_15_Aerosil380_0to30_LiTFSI_100ppm_Inhibitor\08142024_B2_RUN4\2024_8_14_17_30_12_B1_RUN4_C01.mpr
| SSna_357 | 2024-08-14 | Bulk cast | 73 | 0.39 | PEGMEA | 550 | 0.9 | PEGDA | 250 | 0.1 | 3 | NA | NA | LiTFSI | 30 | aerosil 380 | 15 | PEGMEA | 550 | 0.9 | PEGDA | 250 | 0.1 | NA | NA | LiTFSI | 0 | aerosil 380 | 15 | 240 | 0.2857143 | 0.7142857 | NA | I-819 | 1 |  | 100 | NA | 0 | NA | NA | 1.52 | 1.52 | 1.45 | 0.028 | [7 empty] | C:\Users\Silverman1\OneDrive - LLNL\General - High-Throughput Polymer Electrolytes DIW\Database of polymer electrolytes\20240814_9_PEGMEA_1_PEGDA_15_Aerosil380_0to30_LiTFSI_100ppm_Inhibitor\08142024_C2_RUN1\2024_8_14_17_33_5_C1_RUN1_C01.mpr | C:\Users\Silverman1\OneDrive - LLNL\General - High-Throughput Polymer Electrolytes DIW\Database of polymer electrolytes\20240814_9_PEGMEA_1_PEGDA_15_Aerosil380_0to30_LiTFSI_100ppm_Inhibitor\08142024_C2_RUN2\2024_8_14_17_36_2_C1_RUN2_C01.mpr | C:\Users\Silverman1\OneDrive - LLNL\General - High-Throughput Polymer Electrolytes DIW\Database of polymer electrolytes\20240814_9_PEGMEA_1_PEGDA_15_Aerosil380_0to30_LiTFSI_100ppm_Inhibitor\08142024_C2_RUN3\2024_8_14_17_38_54_C1_RUN3_C01.mpr | C:\Users\Silverman1\OneDrive - LLNL\General - High-Throughput Polymer Electrolytes DIW\Database of polymer electrolytes\20240814_9_PEGMEA_1_PEGDA_15_Aerosil380_0to30_LiTFSI_100ppm_Inhibitor\08142024_C2_RUN4\2024_8_14_17_41_51_C1_RUN4_C01.mpr
| SSna_358 | 2024-08-14 | Bulk cast | 73 | 0.39 | PEGMEA | 550 | 0.9 | PEGDA | 250 | 0.1 | 3 | NA | NA | LiTFSI | 30 | aerosil 380 | 15 | PEGMEA | 550 | 0.9 | PEGDA | 250 | 0.1 | NA | NA | LiTFSI | 0 | aerosil 380 | 15 | 240 | 0.4285714 | 0.5714286 | NA | I-819 | 1 |  | 100 | NA | 0 | NA | NA | 1.6 | 1.5 | 1.47 | 0.028 | [6 empty] | These squares (F2/3 swapped with G2/3) were swapped by accident, but the flow rates are adjusted to make everything correct | C:\Users\Silverman1\OneDrive - LLNL\General - High-Throughput Polymer Electrolytes DIW\Database of polymer electrolytes\20240814_9_PEGMEA_1_PEGDA_15_Aerosil380_0to30_LiTFSI_100ppm_Inhibitor\08142024_D2_RUN1\2024_8_14_17_44_44_D1_RUN1_C01.mpr | C:\Users\Silverman1\OneDrive - LLNL\General - High-Throughput Polymer Electrolytes DIW\Database of polymer electrolytes\20240814_9_PEGMEA_1_PEGDA_15_Aerosil380_0to30_LiTFSI_100ppm_Inhibitor\08142024_D2_RUN2\2024_8_14_17_47_35_D1_RUN2_C01.mpr | C:\Users\Silverman1\OneDrive - LLNL\General - High-Throughput Polymer Electrolytes DIW\Database of polymer electrolytes\20240814_9_PEGMEA_1_PEGDA_15_Aerosil380_0to30_LiTFSI_100ppm_Inhibitor\08142024_D2_RUN3\2024_8_14_17_50_27_D1_RUN3_C01.mpr | C:\Users\Silverman1\OneDrive - LLNL\General - High-Throughput Polymer Electrolytes DIW\Database of polymer electrolytes\20240814_9_PEGMEA_1_PEGDA_15_Aerosil380_0to30_LiTFSI_100ppm_Inhibitor\08142024_D2_RUN4\2024_8_14_17_53_19_D1_RUN4_C01.mpr
| SSna_359 | 2024-08-14 | Bulk cast | 73 | 0.39 | PEGMEA | 550 | 0.9 | PEGDA | 250 | 0.1 | 3 | NA | NA | LiTFSI | 30 | aerosil 380 | 15 | PEGMEA | 550 | 0.9 | PEGDA | 250 | 0.1 | NA | NA | LiTFSI | 0 | aerosil 380 | 15 | 240 | 0.5714286 | 0.4285714 | NA | I-819 | 1 |  | 100 | NA | 0 | NA | NA | 1.51 | 1.31 | 1.3 | 0.028 | [7 empty] | C:\Users\Silverman1\OneDrive - LLNL\General - High-Throughput Polymer Electrolytes DIW\Database of polymer electrolytes\20240814_9_PEGMEA_1_PEGDA_15_Aerosil380_0to30_LiTFSI_100ppm_Inhibitor\08142024_E2_RUN1\2024_8_14_17_56_12_E1_RUN1_C01.mpr | C:\Users\Silverman1\OneDrive - LLNL\General - High-Throughput Polymer Electrolytes DIW\Database of polymer electrolytes\20240814_9_PEGMEA_1_PEGDA_15_Aerosil380_0to30_LiTFSI_100ppm_Inhibitor\08142024_E2_RUN2\2024_8_14_17_59_3_E1_RUN2_C01.mpr | C:\Users\Silverman1\OneDrive - LLNL\General - High-Throughput Polymer Electrolytes DIW\Database of polymer electrolytes\20240814_9_PEGMEA_1_PEGDA_15_Aerosil380_0to30_LiTFSI_100ppm_Inhibitor\08142024_E2_RUN3\2024_8_14_18_1_55_E1_RUN3_C01.mpr | C:\Users\Silverman1\OneDrive - LLNL\General - High-Throughput Polymer Electrolytes DIW\Database of polymer electrolytes\20240814_9_PEGMEA_1_PEGDA_15_Aerosil380_0to30_LiTFSI_100ppm_Inhibitor\08142024_E2_RUN4\2024_8_14_18_4_47_E1_RUN4_C01.mpr
| SSna_360 | 2024-08-14 | Bulk cast | 73 | 0.39 | PEGMEA | 550 | 0.9 | PEGDA | 250 | 0.1 | 3 | NA | NA | LiTFSI | 30 | aerosil 380 | 15 | PEGMEA | 550 | 0.9 | PEGDA | 250 | 0.1 | NA | NA | LiTFSI | 0 | aerosil 380 | 15 | 240 | 0.8571429 | 0.1428571 | NA | I-819 | 1 |  | 100 | NA | 0 | NA | NA | 1.71 | 1.7 | 1.53 | 0.028 | [7 empty] | C:\Users\Silverman1\OneDrive - LLNL\General - High-Throughput Polymer Electrolytes DIW\Database of polymer electrolytes\20240814_9_PEGMEA_1_PEGDA_15_Aerosil380_0to30_LiTFSI_100ppm_Inhibitor\08142024_F2_RUN1\2024_8_14_18_7_40_F1_RUN1_C01.mpr | C:\Users\Silverman1\OneDrive - LLNL\General - High-Throughput Polymer Electrolytes DIW\Database of polymer electrolytes\20240814_9_PEGMEA_1_PEGDA_15_Aerosil380_0to30_LiTFSI_100ppm_Inhibitor\08142024_F2_RUN2\2024_8_14_18_10_31_F1_RUN2_C01.mpr | C:\Users\Silverman1\OneDrive - LLNL\General - High-Throughput Polymer Electrolytes DIW\Database of polymer electrolytes\20240814_9_PEGMEA_1_PEGDA_15_Aerosil380_0to30_LiTFSI_100ppm_Inhibitor\08142024_F2_RUN3\2024_8_14_18_13_23_F1_RUN3_C01.mpr | C:\Users\Silverman1\OneDrive - LLNL\General - High-Throughput Polymer Electrolytes DIW\Database of polymer electrolytes\20240814_9_PEGMEA_1_PEGDA_15_Aerosil380_0to30_LiTFSI_100ppm_Inhibitor\08142024_F2_RUN4\2024_8_14_18_16_15_F1_RUN4_C01.mpr
| SSna_361 | 2024-08-14 | Bulk cast | 73 | 0.39 | PEGMEA | 550 | 0.9 | PEGDA | 250 | 0.1 | 3 | NA | NA | LiTFSI | 30 | aerosil 380 | 15 | PEGMEA | 550 | 0.9 | PEGDA | 250 | 0.1 | NA | NA | LiTFSI | 0 | aerosil 380 | 15 | 240 | 0.7142857 | 0.2857143 | NA | I-819 | 1 |  | 100 | NA | 0 | NA | NA | 2.12 | 2.18 | 2.1 | 0.028 | [7 empty] | C:\Users\Silverman1\OneDrive - LLNL\General - High-Throughput Polymer Electrolytes DIW\Database of polymer electrolytes\20240814_9_PEGMEA_1_PEGDA_15_Aerosil380_0to30_LiTFSI_100ppm_Inhibitor\08142024_F2_RUN1\2024_8_14_18_7_40_F1_RUN1_C01.mpr | C:\Users\Silverman1\OneDrive - LLNL\General - High-Throughput Polymer Electrolytes DIW\Database of polymer electrolytes\20240814_9_PEGMEA_1_PEGDA_15_Aerosil380_0to30_LiTFSI_100ppm_Inhibitor\08142024_G2_RUN2\2024_8_14_18_21_59_G1_RUN2_C01.mpr | C:\Users\Silverman1\OneDrive - LLNL\General - High-Throughput Polymer Electrolytes DIW\Database of polymer electrolytes\20240814_9_PEGMEA_1_PEGDA_15_Aerosil380_0to30_LiTFSI_100ppm_Inhibitor\08142024_G2_RUN3\2024_8_14_18_24_51_G1_RUN3_C01.mpr | C:\Users\Silverman1\OneDrive - LLNL\General - High-Throughput Polymer Electrolytes DIW\Database of polymer electrolytes\20240814_9_PEGMEA_1_PEGDA_15_Aerosil380_0to30_LiTFSI_100ppm_Inhibitor\08142024_G2_RUN4\2024_8_14_18_27_43_G1_RUN4_C01.mpr
| SSna_362 | 2024-08-14 | Bulk cast | 73 | 0.39 | PEGMEA | 550 | 0.9 | PEGDA | 250 | 0.1 | 3 | NA | NA | LiTFSI | 30 | aerosil 380 | 15 | PEGMEA | 550 | 0.9 | PEGDA | 250 | 0.1 | NA | NA | LiTFSI | 0 | aerosil 380 | 15 | 240 | 1 | 0 | NA | I-819 | 1 |  | 100 | NA | 0 | NA | NA | 1.31 | 1.36 | 1.3 | 0.028 | [7 empty] | C:\Users\Silverman1\OneDrive - LLNL\General - High-Throughput Polymer Electrolytes DIW\Database of polymer electrolytes\20240814_9_PEGMEA_1_PEGDA_15_Aerosil380_0to30_LiTFSI_100ppm_Inhibitor\08142024_H2_RUN1\2024_8_14_18_30_36_H1_RUN1_C01.mpr | C:\Users\Silverman1\OneDrive - LLNL\General - High-Throughput Polymer Electrolytes DIW\Database of polymer electrolytes\20240814_9_PEGMEA_1_PEGDA_15_Aerosil380_0to30_LiTFSI_100ppm_Inhibitor\08142024_H2_RUN2\2024_8_14_18_33_27_H1_RUN2_C01.mpr | C:\Users\Silverman1\OneDrive - LLNL\General - High-Throughput Polymer Electrolytes DIW\Database of polymer electrolytes\20240814_9_PEGMEA_1_PEGDA_15_Aerosil380_0to30_LiTFSI_100ppm_Inhibitor\08142024_H2_RUN3\2024_8_14_18_36_19_H1_RUN3_C01.mpr | C:\Users\Silverman1\OneDrive - LLNL\General - High-Throughput Polymer Electrolytes DIW\Database of polymer electrolytes\20240814_9_PEGMEA_1_PEGDA_15_Aerosil380_0to30_LiTFSI_100ppm_Inhibitor\08142024_H2_RUN4\2024_8_14_18_39_11_H1_RUN4_C01.mpr
| SSna_363 | [10 empty] | 3 | [40 empty] | wasn’t able to cast
| SSna_364 | 2024-08-14 | Bulk cast | 73 | 0.39 | PEGMEA | 550 | 0.9 | PEGDA | 250 | 0.1 | 3 | NA | NA | LiTFSI | 30 | aerosil 380 | 15 | PEGMEA | 550 | 0.9 | PEGDA | 250 | 0.1 | NA | NA | LiTFSI | 0 | aerosil 380 | 15 | 240 | 0.1428571 | 0.8571429 | NA | I-819 | 1 |  | 100 | NA | 0 | NA | NA | 1.1 | 1.06 | 1.13 | 0.028 | [7 empty] | C:\Users\Silverman1\OneDrive - LLNL\General - High-Throughput Polymer Electrolytes DIW\Database of polymer electrolytes\20240814_9_PEGMEA_1_PEGDA_15_Aerosil380_0to30_LiTFSI_100ppm_Inhibitor\08142024_B3_RUN1\2024_8_14_18_53_46_B2_RUN1_C01.mpr | C:\Users\Silverman1\OneDrive - LLNL\General - High-Throughput Polymer Electrolytes DIW\Database of polymer electrolytes\20240814_9_PEGMEA_1_PEGDA_15_Aerosil380_0to30_LiTFSI_100ppm_Inhibitor\08142024_B3_RUN2\2024_8_14_18_56_38_B2_RUN2_C01.mpr | C:\Users\Silverman1\OneDrive - LLNL\General - High-Throughput Polymer Electrolytes DIW\Database of polymer electrolytes\20240814_9_PEGMEA_1_PEGDA_15_Aerosil380_0to30_LiTFSI_100ppm_Inhibitor\08142024_B3_RUN3\2024_8_14_18_59_29_B2_RUN3_C01.mpr | C:\Users\Silverman1\OneDrive - LLNL\General - High-Throughput Polymer Electrolytes DIW\Database of polymer electrolytes\20240814_9_PEGMEA_1_PEGDA_15_Aerosil380_0to30_LiTFSI_100ppm_Inhibitor\08142024_B3_RUN4\2024_8_14_19_2_21_B2_RUN4_C01.mpr
| SSna_365 | 2024-08-14 | Bulk cast | 73 | 0.39 | PEGMEA | 550 | 0.9 | PEGDA | 250 | 0.1 | 3 | NA | NA | LiTFSI | 30 | aerosil 380 | 15 | PEGMEA | 550 | 0.9 | PEGDA | 250 | 0.1 | NA | NA | LiTFSI | 0 | aerosil 380 | 15 | 240 | 0.2857143 | 0.7142857 | NA | I-819 | 1 |  | 100 | NA | 0 | NA | NA | 1.78 | 1.6 | 1.83 | 0.028 | [7 empty] | C:\Users\Silverman1\OneDrive - LLNL\General - High-Throughput Polymer Electrolytes DIW\Database of polymer electrolytes\20240814_9_PEGMEA_1_PEGDA_15_Aerosil380_0to30_LiTFSI_100ppm_Inhibitor\08142024_C3_RUN1\2024_8_14_19_5_14_C2_RUN1_C01.mpr | C:\Users\Silverman1\OneDrive - LLNL\General - High-Throughput Polymer Electrolytes DIW\Database of polymer electrolytes\20240814_9_PEGMEA_1_PEGDA_15_Aerosil380_0to30_LiTFSI_100ppm_Inhibitor\08142024_C3_RUN2\2024_8_14_19_8_6_C2_RUN2_C01.mpr | C:\Users\Silverman1\OneDrive - LLNL\General - High-Throughput Polymer Electrolytes DIW\Database of polymer electrolytes\20240814_9_PEGMEA_1_PEGDA_15_Aerosil380_0to30_LiTFSI_100ppm_Inhibitor\08142024_C3_RUN3\2024_8_14_19_10_57_C2_RUN3_C01.mpr | C:\Users\Silverman1\OneDrive - LLNL\General - High-Throughput Polymer Electrolytes DIW\Database of polymer electrolytes\20240814_9_PEGMEA_1_PEGDA_15_Aerosil380_0to30_LiTFSI_100ppm_Inhibitor\08142024_C3_RUN4\2024_8_14_19_13_49_C2_RUN4_C01.mpr
| SSna_366 | 2024-08-14 | Bulk cast | 73 | 0.39 | PEGMEA | 550 | 0.9 | PEGDA | 250 | 0.1 | 3 | NA | NA | LiTFSI | 30 | aerosil 380 | 15 | PEGMEA | 550 | 0.9 | PEGDA | 250 | 0.1 | NA | NA | LiTFSI | 0 | aerosil 380 | 15 | 240 | 0.4285714 | 0.5714286 | NA | I-819 | 1 |  | 100 | NA | 0 | NA | NA | 1.28 | 1.33 | 1.32 | 0.028 | [6 empty] | These squares (F2/3 swapped with G2/3) were swapped by accident, but the flow rates are adjusted to make everything correct | C:\Users\Silverman1\OneDrive - LLNL\General - High-Throughput Polymer Electrolytes DIW\Database of polymer electrolytes\20240814_9_PEGMEA_1_PEGDA_15_Aerosil380_0to30_LiTFSI_100ppm_Inhibitor\08142024_D3_RUN1\2024_8_14_19_16_42_D2_RUN1_C01.mpr | C:\Users\Silverman1\OneDrive - LLNL\General - High-Throughput Polymer Electrolytes DIW\Database of polymer electrolytes\20240814_9_PEGMEA_1_PEGDA_15_Aerosil380_0to30_LiTFSI_100ppm_Inhibitor\08142024_D3_RUN2\2024_8_14_19_19_34_D2_RUN2_C01.mpr | C:\Users\Silverman1\OneDrive - LLNL\General - High-Throughput Polymer Electrolytes DIW\Database of polymer electrolytes\20240814_9_PEGMEA_1_PEGDA_15_Aerosil380_0to30_LiTFSI_100ppm_Inhibitor\08142024_D3_RUN3\2024_8_14_19_22_25_D2_RUN3_C01.mpr | C:\Users\Silverman1\OneDrive - LLNL\General - High-Throughput Polymer Electrolytes DIW\Database of polymer electrolytes\20240814_9_PEGMEA_1_PEGDA_15_Aerosil380_0to30_LiTFSI_100ppm_Inhibitor\08142024_D3_RUN4\2024_8_14_19_25_17_D2_RUN4_C01.mpr
| SSna_367 | 2024-08-14 | Bulk cast | 73 | 0.39 | PEGMEA | 550 | 0.9 | PEGDA | 250 | 0.1 | 3 | NA | NA | LiTFSI | 30 | aerosil 380 | 15 | PEGMEA | 550 | 0.9 | PEGDA | 250 | 0.1 | NA | NA | LiTFSI | 0 | aerosil 380 | 15 | 240 | 0.5714286 | 0.4285714 | NA | I-819 | 1 |  | 100 | NA | 0 | NA | NA | 1.44 | 1.4 | 1.5 | 0.028 | [7 empty] | C:\Users\Silverman1\OneDrive - LLNL\General - High-Throughput Polymer Electrolytes DIW\Database of polymer electrolytes\20240814_9_PEGMEA_1_PEGDA_15_Aerosil380_0to30_LiTFSI_100ppm_Inhibitor\08142024_E3_RUN1\2024_8_14_19_28_10_E2_RUN1_C01.mpr | C:\Users\Silverman1\OneDrive - LLNL\General - High-Throughput Polymer Electrolytes DIW\Database of polymer electrolytes\20240814_9_PEGMEA_1_PEGDA_15_Aerosil380_0to30_LiTFSI_100ppm_Inhibitor\08142024_E3_RUN2\2024_8_14_19_31_2_E2_RUN2_C01.mpr | C:\Users\Silverman1\OneDrive - LLNL\General - High-Throughput Polymer Electrolytes DIW\Database of polymer electrolytes\20240814_9_PEGMEA_1_PEGDA_15_Aerosil380_0to30_LiTFSI_100ppm_Inhibitor\08142024_E3_RUN3\2024_8_14_19_33_53_E2_RUN3_C01.mpr | C:\Users\Silverman1\OneDrive - LLNL\General - High-Throughput Polymer Electrolytes DIW\Database of polymer electrolytes\20240814_9_PEGMEA_1_PEGDA_15_Aerosil380_0to30_LiTFSI_100ppm_Inhibitor\08142024_E3_RUN4\2024_8_14_19_36_45_E2_RUN4_C01.mpr
| SSna_368 | 2024-08-14 | Bulk cast | 73 | 0.39 | PEGMEA | 550 | 0.9 | PEGDA | 250 | 0.1 | 3 | NA | NA | LiTFSI | 30 | aerosil 380 | 15 | PEGMEA | 550 | 0.9 | PEGDA | 250 | 0.1 | NA | NA | LiTFSI | 0 | aerosil 380 | 15 | 240 | 0.8571429 | 0.1428571 | NA | I-819 | 1 |  | 100 | NA | 0 | NA | NA | 1.98 | 1.86 | 1.78 | 0.028 | [7 empty] | C:\Users\Silverman1\OneDrive - LLNL\General - High-Throughput Polymer Electrolytes DIW\Database of polymer electrolytes\20240814_9_PEGMEA_1_PEGDA_15_Aerosil380_0to30_LiTFSI_100ppm_Inhibitor\08142024_F3_RUN1\2024_8_14_19_39_38_F2_RUN1_C01.mpr | C:\Users\Silverman1\OneDrive - LLNL\General - High-Throughput Polymer Electrolytes DIW\Database of polymer electrolytes\20240814_9_PEGMEA_1_PEGDA_15_Aerosil380_0to30_LiTFSI_100ppm_Inhibitor\08142024_F3_RUN2\2024_8_14_19_42_30_F2_RUN2_C01.mpr | C:\Users\Silverman1\OneDrive - LLNL\General - High-Throughput Polymer Electrolytes DIW\Database of polymer electrolytes\20240814_9_PEGMEA_1_PEGDA_15_Aerosil380_0to30_LiTFSI_100ppm_Inhibitor\08142024_F3_RUN3\2024_8_14_19_45_21_F2_RUN3_C01.mpr | C:\Users\Silverman1\OneDrive - LLNL\General - High-Throughput Polymer Electrolytes DIW\Database of polymer electrolytes\20240814_9_PEGMEA_1_PEGDA_15_Aerosil380_0to30_LiTFSI_100ppm_Inhibitor\08142024_F3_RUN4\2024_8_14_19_48_18_F2_RUN4_C01.mpr
| SSna_369 | 2024-08-14 | Bulk cast | 73 | 0.39 | PEGMEA | 550 | 0.9 | PEGDA | 250 | 0.1 | 3 | NA | NA | LiTFSI | 30 | aerosil 380 | 15 | PEGMEA | 550 | 0.9 | PEGDA | 250 | 0.1 | NA | NA | LiTFSI | 0 | aerosil 380 | 15 | 240 | 0.7142857 | 0.2857143 | NA | I-819 | 1 |  | 100 | NA | 0 | NA | NA | 1.5 | 1.4 | 1.37 | 0.028 | [7 empty] | C:\Users\Silverman1\OneDrive - LLNL\General - High-Throughput Polymer Electrolytes DIW\Database of polymer electrolytes\20240814_9_PEGMEA_1_PEGDA_15_Aerosil380_0to30_LiTFSI_100ppm_Inhibitor\08142024_G3_RUN1\2024_8_14_19_51_11_G2_RUN1_C01.mpr | C:\Users\Silverman1\OneDrive - LLNL\General - High-Throughput Polymer Electrolytes DIW\Database of polymer electrolytes\20240814_9_PEGMEA_1_PEGDA_15_Aerosil380_0to30_LiTFSI_100ppm_Inhibitor\08142024_G3_RUN2\2024_8_14_19_54_3_G2_RUN2_C01.mpr | C:\Users\Silverman1\OneDrive - LLNL\General - High-Throughput Polymer Electrolytes DIW\Database of polymer electrolytes\20240814_9_PEGMEA_1_PEGDA_15_Aerosil380_0to30_LiTFSI_100ppm_Inhibitor\08142024_G3_RUN3\2024_8_14_19_57_0_G2_RUN3_C01.mpr | C:\Users\Silverman1\OneDrive - LLNL\General - High-Throughput Polymer Electrolytes DIW\Database of polymer electrolytes\20240814_9_PEGMEA_1_PEGDA_15_Aerosil380_0to30_LiTFSI_100ppm_Inhibitor\08142024_G3_RUN4\2024_8_14_19_59_51_G2_RUN4_C01.mpr
| SSna_370 | 2024-08-14 | Bulk cast | 73 | 0.39 | PEGMEA | 550 | 0.9 | PEGDA | 250 | 0.1 | 3 | NA | NA | LiTFSI | 30 | aerosil 380 | 15 | PEGMEA | 550 | 0.9 | PEGDA | 250 | 0.1 | NA | NA | LiTFSI | 0 | aerosil 380 | 15 | 240 | 1 | 0 | NA | I-819 | 1 |  | 100 | NA | 0 | NA | NA | 1.4 | 1.33 | 1.38 | 0.028 | [7 empty] | C:\Users\Silverman1\OneDrive - LLNL\General - High-Throughput Polymer Electrolytes DIW\Database of polymer electrolytes\20240814_9_PEGMEA_1_PEGDA_15_Aerosil380_0to30_LiTFSI_100ppm_Inhibitor\08142024_H3_RUN1\2024_8_14_20_2_44_H2_RUN1_C01.mpr | C:\Users\Silverman1\OneDrive - LLNL\General - High-Throughput Polymer Electrolytes DIW\Database of polymer electrolytes\20240814_9_PEGMEA_1_PEGDA_15_Aerosil380_0to30_LiTFSI_100ppm_Inhibitor\08142024_H3_RUN2\2024_8_14_20_5_36_H2_RUN2_C01.mpr | C:\Users\Silverman1\OneDrive - LLNL\General - High-Throughput Polymer Electrolytes DIW\Database of polymer electrolytes\20240814_9_PEGMEA_1_PEGDA_15_Aerosil380_0to30_LiTFSI_100ppm_Inhibitor\08142024_H3_RUN3\2024_8_14_20_8_27_H2_RUN3_C01.mpr | C:\Users\Silverman1\OneDrive - LLNL\General - High-Throughput Polymer Electrolytes DIW\Database of polymer electrolytes\20240814_9_PEGMEA_1_PEGDA_15_Aerosil380_0to30_LiTFSI_100ppm_Inhibitor\08142024_H3_RUN4\2024_8_14_20_11_19_H2_RUN4_C01.mpr
| SSna_371 | 2024-08-15 | PCB print | 72 | 0.39 | PEGMEA | 550 | 0.9 | PEGDA | 250 | 0.1 | 3 | NA | NA | NaTFSI | 0 | aerosil 380 | 10 | PEGMEA | 550 | 0.9 | PEGDA | 250 | 0.1 | NA | NA | NaTFSI | 0 | aerosil 380 | 0 | 240 | 0 | 1 | NA | I-819 | 1 |  | 100 | NA | 0 | NA | NA | 0.61 | 0.6 | 0.66 | 0.028 | [7 empty] | C:\Users\Silverman1\OneDrive - LLNL\General - High-Throughput Polymer Electrolytes DIW\Database of polymer electrolytes\20240815_9_PEGMEA_1_PEGDA_0to10_Aerosil380_0_NaTFSI_100ppm_Inhibitor\08152024_A2_RUN1\2024_8_15_14_32_28_A1_RUN1_C01.mpr | C:\Users\Silverman1\OneDrive - LLNL\General - High-Throughput Polymer Electrolytes DIW\Database of polymer electrolytes\20240815_9_PEGMEA_1_PEGDA_0to10_Aerosil380_0_NaTFSI_100ppm_Inhibitor\08152024_A2_RUN2\2024_8_15_14_35_20_A1_RUN2_C01.mpr | C:\Users\Silverman1\OneDrive - LLNL\General - High-Throughput Polymer Electrolytes DIW\Database of polymer electrolytes\20240815_9_PEGMEA_1_PEGDA_0to10_Aerosil380_0_NaTFSI_100ppm_Inhibitor\08152024_A2_RUN3\2024_8_15_14_38_11_A1_RUN3_C01.mpr | C:\Users\Silverman1\OneDrive - LLNL\General - High-Throughput Polymer Electrolytes DIW\Database of polymer electrolytes\20240815_9_PEGMEA_1_PEGDA_0to10_Aerosil380_0_NaTFSI_100ppm_Inhibitor\08152024_A2_RUN4\2024_8_15_14_41_3_A1_RUN4_C01.mpr
| SSna_372 | 2024-08-15 | PCB print | 73 | 0.42 | PEGMEA | 550 | 0.9 | PEGDA | 250 | 0.1 | 3 | NA | NA | NaTFSI | 0 | aerosil 380 | 10 | PEGMEA | 550 | 0.9 | PEGDA | 250 | 0.1 | NA | NA | NaTFSI | 0 | aerosil 380 | 0 | 240 | 0.1428571 | 0.8571429 | NA | I-819 | 1 |  | 100 | NA | 0 | NA | NA | 0.64 | 0.53 | 0.53 | 0.028 | [7 empty] | C:\Users\Silverman1\OneDrive - LLNL\General - High-Throughput Polymer Electrolytes DIW\Database of polymer electrolytes\20240815_9_PEGMEA_1_PEGDA_0to10_Aerosil380_0_NaTFSI_100ppm_Inhibitor\08152024_B2_RUN1\2024_8_15_14_43_56_B1_RUN1_C01.mpr | C:\Users\Silverman1\OneDrive - LLNL\General - High-Throughput Polymer Electrolytes DIW\Database of polymer electrolytes\20240815_9_PEGMEA_1_PEGDA_0to10_Aerosil380_0_NaTFSI_100ppm_Inhibitor\08152024_B2_RUN2\2024_8_15_14_46_48_B1_RUN2_C01.mpr | C:\Users\Silverman1\OneDrive - LLNL\General - High-Throughput Polymer Electrolytes DIW\Database of polymer electrolytes\20240815_9_PEGMEA_1_PEGDA_0to10_Aerosil380_0_NaTFSI_100ppm_Inhibitor\08152024_B2_RUN3\2024_8_15_14_49_39_B1_RUN3_C01.mpr | C:\Users\Silverman1\OneDrive - LLNL\General - High-Throughput Polymer Electrolytes DIW\Database of polymer electrolytes\20240815_9_PEGMEA_1_PEGDA_0to10_Aerosil380_0_NaTFSI_100ppm_Inhibitor\08152024_B2_RUN4\2024_8_15_14_52_31_B1_RUN4_C01.mpr
| SSna_373 | 2024-08-15 | PCB print | 73 | 0.42 | PEGMEA | 550 | 0.9 | PEGDA | 250 | 0.1 | 3 | NA | NA | NaTFSI | 0 | aerosil 380 | 10 | PEGMEA | 550 | 0.9 | PEGDA | 250 | 0.1 | NA | NA | NaTFSI | 0 | aerosil 380 | 0 | 240 | 0.2857143 | 0.7142857 | NA | I-819 | 1 |  | 100 | NA | 0 | NA | NA | 0.73 | 0.74 | 0.71 | 0.028 | [7 empty] | C:\Users\Silverman1\OneDrive - LLNL\General - High-Throughput Polymer Electrolytes DIW\Database of polymer electrolytes\20240815_9_PEGMEA_1_PEGDA_0to10_Aerosil380_0_NaTFSI_100ppm_Inhibitor\08152024_C2_RUN1\2024_8_15_14_55_24_C1_RUN1_C01.mpr | C:\Users\Silverman1\OneDrive - LLNL\General - High-Throughput Polymer Electrolytes DIW\Database of polymer electrolytes\20240815_9_PEGMEA_1_PEGDA_0to10_Aerosil380_0_NaTFSI_100ppm_Inhibitor\08152024_C2_RUN2\2024_8_15_14_58_15_C1_RUN2_C01.mpr | C:\Users\Silverman1\OneDrive - LLNL\General - High-Throughput Polymer Electrolytes DIW\Database of polymer electrolytes\20240815_9_PEGMEA_1_PEGDA_0to10_Aerosil380_0_NaTFSI_100ppm_Inhibitor\08152024_C2_RUN3\2024_8_15_15_1_7_C1_RUN3_C01.mpr | C:\Users\Silverman1\OneDrive - LLNL\General - High-Throughput Polymer Electrolytes DIW\Database of polymer electrolytes\20240815_9_PEGMEA_1_PEGDA_0to10_Aerosil380_0_NaTFSI_100ppm_Inhibitor\08152024_C2_RUN4\2024_8_15_15_3_59_C1_RUN4_C01.mpr
| SSna_374 | 2024-08-15 | PCB print | 73 | 0.42 | PEGMEA | 550 | 0.9 | PEGDA | 250 | 0.1 | 3 | NA | NA | NaTFSI | 0 | aerosil 380 | 10 | PEGMEA | 550 | 0.9 | PEGDA | 250 | 0.1 | NA | NA | NaTFSI | 0 | aerosil 380 | 0 | 240 | 0.4285714 | 0.5714286 | NA | I-819 | 1 |  | 100 | NA | 0 | NA | NA | 0.89 | 0.8 | 0.85 | 0.028 | [7 empty] | C:\Users\Silverman1\OneDrive - LLNL\General - High-Throughput Polymer Electrolytes DIW\Database of polymer electrolytes\20240815_9_PEGMEA_1_PEGDA_0to10_Aerosil380_0_NaTFSI_100ppm_Inhibitor\08152024_D2_RUN1\2024_8_15_15_6_52_D1_RUN1_C01.mpr | C:\Users\Silverman1\OneDrive - LLNL\General - High-Throughput Polymer Electrolytes DIW\Database of polymer electrolytes\20240815_9_PEGMEA_1_PEGDA_0to10_Aerosil380_0_NaTFSI_100ppm_Inhibitor\08152024_D2_RUN2\2024_8_15_15_9_43_D1_RUN2_C01.mpr | C:\Users\Silverman1\OneDrive - LLNL\General - High-Throughput Polymer Electrolytes DIW\Database of polymer electrolytes\20240815_9_PEGMEA_1_PEGDA_0to10_Aerosil380_0_NaTFSI_100ppm_Inhibitor\08152024_D2_RUN3\2024_8_15_15_12_35_D1_RUN3_C01.mpr | C:\Users\Silverman1\OneDrive - LLNL\General - High-Throughput Polymer Electrolytes DIW\Database of polymer electrolytes\20240815_9_PEGMEA_1_PEGDA_0to10_Aerosil380_0_NaTFSI_100ppm_Inhibitor\08152024_D2_RUN4\2024_8_15_15_15_32_D1_RUN4_C01.mpr
| SSna_375 | 2024-08-15 | PCB print | 73 | 0.42 | PEGMEA | 550 | 0.9 | PEGDA | 250 | 0.1 | 3 | NA | NA | NaTFSI | 0 | aerosil 380 | 10 | PEGMEA | 550 | 0.9 | PEGDA | 250 | 0.1 | NA | NA | NaTFSI | 0 | aerosil 380 | 0 | 240 | 0.5714286 | 0.4285714 | NA | I-819 | 1 |  | 100 | NA | 0 | NA | NA | 0.77 | 0.71 | 0.72 | 0.028 | [6 empty] | run 2 and 3 missing? | C:\Users\Silverman1\OneDrive - LLNL\General - High-Throughput Polymer Electrolytes DIW\Database of polymer electrolytes\20240815_9_PEGMEA_1_PEGDA_0to10_Aerosil380_0_NaTFSI_100ppm_Inhibitor\08152024_E2_RUN1\2024_8_15_15_18_25_E1_RUN1_C01.mpr |  |  | C:\Users\Silverman1\OneDrive - LLNL\General - High-Throughput Polymer Electrolytes DIW\Database of polymer electrolytes\20240815_9_PEGMEA_1_PEGDA_0to10_Aerosil380_0_NaTFSI_100ppm_Inhibitor\08152024_E2_RUN4\2024_8_15_15_19_43_E1_RUN4_C01.mpr
| SSna_376 | 2024-08-15 | PCB print | 73 | 0.42 | PEGMEA | 550 | 0.9 | PEGDA | 250 | 0.1 | 3 | NA | NA | NaTFSI | 0 | aerosil 380 | 10 | PEGMEA | 550 | 0.9 | PEGDA | 250 | 0.1 | NA | NA | NaTFSI | 0 | aerosil 380 | 0 | 240 | 0.7142857 | 0.2857143 | NA | I-819 | 1 |  | 100 | NA | 0 | NA | NA | 0.75 | 0.7 | 0.72 | 0.028 | [7 empty] | C:\Users\Silverman1\OneDrive - LLNL\General - High-Throughput Polymer Electrolytes DIW\Database of polymer electrolytes\20240815_9_PEGMEA_1_PEGDA_0to10_Aerosil380_0_NaTFSI_100ppm_Inhibitor\08152024_F2_RUN1\2024_8_15_15_22_36_F1_RUN1_C01.mpr | C:\Users\Silverman1\OneDrive - LLNL\General - High-Throughput Polymer Electrolytes DIW\Database of polymer electrolytes\20240815_9_PEGMEA_1_PEGDA_0to10_Aerosil380_0_NaTFSI_100ppm_Inhibitor\08152024_F2_RUN2\2024_8_15_15_25_28_F1_RUN2_C01.mpr | C:\Users\Silverman1\OneDrive - LLNL\General - High-Throughput Polymer Electrolytes DIW\Database of polymer electrolytes\20240815_9_PEGMEA_1_PEGDA_0to10_Aerosil380_0_NaTFSI_100ppm_Inhibitor\08152024_F2_RUN3\2024_8_15_15_28_20_F1_RUN3_C01.mpr | C:\Users\Silverman1\OneDrive - LLNL\General - High-Throughput Polymer Electrolytes DIW\Database of polymer electrolytes\20240815_9_PEGMEA_1_PEGDA_0to10_Aerosil380_0_NaTFSI_100ppm_Inhibitor\08152024_F2_RUN4\2024_8_15_15_31_11_F1_RUN4_C01.mpr
| SSna_377 | 2024-08-15 | PCB print | 73 | 0.42 | PEGMEA | 550 | 0.9 | PEGDA | 250 | 0.1 | 3 | NA | NA | NaTFSI | 0 | aerosil 380 | 10 | PEGMEA | 550 | 0.9 | PEGDA | 250 | 0.1 | NA | NA | NaTFSI | 0 | aerosil 380 | 0 | 240 | 0.8571429 | 0.1428571 | NA | I-819 | 1 |  | 100 | NA | 0 | NA | NA | 1.01 | 1.07 | 0.95 | 0.028 | [7 empty] | C:\Users\Silverman1\OneDrive - LLNL\General - High-Throughput Polymer Electrolytes DIW\Database of polymer electrolytes\20240815_9_PEGMEA_1_PEGDA_0to10_Aerosil380_0_NaTFSI_100ppm_Inhibitor\08152024_G2_RUN1\2024_8_15_15_34_5_G1_RUN1_C01.mpr | C:\Users\Silverman1\OneDrive - LLNL\General - High-Throughput Polymer Electrolytes DIW\Database of polymer electrolytes\20240815_9_PEGMEA_1_PEGDA_0to10_Aerosil380_0_NaTFSI_100ppm_Inhibitor\08152024_G2_RUN2\2024_8_15_15_36_57_G1_RUN2_C01.mpr | C:\Users\Silverman1\OneDrive - LLNL\General - High-Throughput Polymer Electrolytes DIW\Database of polymer electrolytes\20240815_9_PEGMEA_1_PEGDA_0to10_Aerosil380_0_NaTFSI_100ppm_Inhibitor\08152024_G2_RUN3\2024_8_15_15_39_48_G1_RUN3_C01.mpr | C:\Users\Silverman1\OneDrive - LLNL\General - High-Throughput Polymer Electrolytes DIW\Database of polymer electrolytes\20240815_9_PEGMEA_1_PEGDA_0to10_Aerosil380_0_NaTFSI_100ppm_Inhibitor\08152024_G2_RUN4\2024_8_15_15_42_45_G1_RUN4_C01.mpr
| SSna_378 | 2024-08-15 | PCB print | 73 | 0.42 | PEGMEA | 550 | 0.9 | PEGDA | 250 | 0.1 | 3 | NA | NA | NaTFSI | 0 | aerosil 380 | 10 | PEGMEA | 550 | 0.9 | PEGDA | 250 | 0.1 | NA | NA | NaTFSI | 0 | aerosil 380 | 0 | 240 | 1 | 0 | NA | I-819 | 1 |  | 100 | NA | 0 | NA | NA | 0.82 | 0.78 | 0.76 | 0.028 | [7 empty] | C:\Users\Silverman1\OneDrive - LLNL\General - High-Throughput Polymer Electrolytes DIW\Database of polymer electrolytes\20240815_9_PEGMEA_1_PEGDA_0to10_Aerosil380_0_NaTFSI_100ppm_Inhibitor\08152024_H2_RUN1\2024_8_15_15_45_38_H1_RUN1_C01.mpr | C:\Users\Silverman1\OneDrive - LLNL\General - High-Throughput Polymer Electrolytes DIW\Database of polymer electrolytes\20240815_9_PEGMEA_1_PEGDA_0to10_Aerosil380_0_NaTFSI_100ppm_Inhibitor\08152024_H2_RUN2\2024_8_15_15_48_30_H1_RUN2_C01.mpr | C:\Users\Silverman1\OneDrive - LLNL\General - High-Throughput Polymer Electrolytes DIW\Database of polymer electrolytes\20240815_9_PEGMEA_1_PEGDA_0to10_Aerosil380_0_NaTFSI_100ppm_Inhibitor\08152024_H2_RUN3\2024_8_15_15_51_22_H1_RUN3_C01.mpr | C:\Users\Silverman1\OneDrive - LLNL\General - High-Throughput Polymer Electrolytes DIW\Database of polymer electrolytes\20240815_9_PEGMEA_1_PEGDA_0to10_Aerosil380_0_NaTFSI_100ppm_Inhibitor\08152024_H2_RUN4\2024_8_15_15_54_18_H1_RUN4_C01.mpr
| SSna_379 | 2024-08-15 | PCB print | 73 | 0.42 | PEGMEA | 550 | 0.9 | PEGDA | 250 | 0.1 | 3 | NA | NA | NaTFSI | 0 | aerosil 380 | 10 | PEGMEA | 550 | 0.9 | PEGDA | 250 | 0.1 | NA | NA | NaTFSI | 0 | aerosil 380 | 0 | 240 | 0 | 1 | NA | I-819 | 1 |  | 100 | NA | 0 | NA | NA | 0.65 | 0.68 | 0.58 | 0.028 | [7 empty] | C:\Users\Silverman1\OneDrive - LLNL\General - High-Throughput Polymer Electrolytes DIW\Database of polymer electrolytes\20240815_9_PEGMEA_1_PEGDA_0to10_Aerosil380_0_NaTFSI_100ppm_Inhibitor\08152024_A3_RUN1\2024_8_15_15_57_26_A2_RUN1_C01.mpr | C:\Users\Silverman1\OneDrive - LLNL\General - High-Throughput Polymer Electrolytes DIW\Database of polymer electrolytes\20240815_9_PEGMEA_1_PEGDA_0to10_Aerosil380_0_NaTFSI_100ppm_Inhibitor\08152024_A3_RUN2\2024_8_15_16_0_17_A2_RUN2_C01.mpr | C:\Users\Silverman1\OneDrive - LLNL\General - High-Throughput Polymer Electrolytes DIW\Database of polymer electrolytes\20240815_9_PEGMEA_1_PEGDA_0to10_Aerosil380_0_NaTFSI_100ppm_Inhibitor\08152024_A3_RUN3\2024_8_15_16_3_9_A2_RUN3_C01.mpr | C:\Users\Silverman1\OneDrive - LLNL\General - High-Throughput Polymer Electrolytes DIW\Database of polymer electrolytes\20240815_9_PEGMEA_1_PEGDA_0to10_Aerosil380_0_NaTFSI_100ppm_Inhibitor\08152024_A3_RUN4\2024_8_15_16_6_1_A2_RUN4_C01.mpr
| SSna_380 | 2024-08-15 | PCB print | 73 | 0.42 | PEGMEA | 550 | 0.9 | PEGDA | 250 | 0.1 | 3 | NA | NA | NaTFSI | 0 | aerosil 380 | 10 | PEGMEA | 550 | 0.9 | PEGDA | 250 | 0.1 | NA | NA | NaTFSI | 0 | aerosil 380 | 0 | 240 | 0.1428571 | 0.8571429 | NA | I-819 | 1 |  | 100 | NA | 0 | NA | NA | 0.56 | 0.46 | 0.53 | 0.028 | [7 empty] | C:\Users\Silverman1\OneDrive - LLNL\General - High-Throughput Polymer Electrolytes DIW\Database of polymer electrolytes\20240815_9_PEGMEA_1_PEGDA_0to10_Aerosil380_0_NaTFSI_100ppm_Inhibitor\08152024_B3_RUN1\2024_8_15_16_8_54_B2_RUN1_C01.mpr | C:\Users\Silverman1\OneDrive - LLNL\General - High-Throughput Polymer Electrolytes DIW\Database of polymer electrolytes\20240815_9_PEGMEA_1_PEGDA_0to10_Aerosil380_0_NaTFSI_100ppm_Inhibitor\08152024_B3_RUN2\2024_8_15_16_11_45_B2_RUN2_C01.mpr | C:\Users\Silverman1\OneDrive - LLNL\General - High-Throughput Polymer Electrolytes DIW\Database of polymer electrolytes\20240815_9_PEGMEA_1_PEGDA_0to10_Aerosil380_0_NaTFSI_100ppm_Inhibitor\08152024_B3_RUN3\2024_8_15_16_14_37_B2_RUN3_C01.mpr | C:\Users\Silverman1\OneDrive - LLNL\General - High-Throughput Polymer Electrolytes DIW\Database of polymer electrolytes\20240815_9_PEGMEA_1_PEGDA_0to10_Aerosil380_0_NaTFSI_100ppm_Inhibitor\08152024_B3_RUN4\2024_8_15_16_17_28_B2_RUN4_C01.mpr
| SSna_381 | 2024-08-15 | PCB print | 73 | 0.42 | PEGMEA | 550 | 0.9 | PEGDA | 250 | 0.1 | 3 | NA | NA | NaTFSI | 0 | aerosil 380 | 10 | PEGMEA | 550 | 0.9 | PEGDA | 250 | 0.1 | NA | NA | NaTFSI | 0 | aerosil 380 | 0 | 240 | 0.2857143 | 0.7142857 | NA | I-819 | 1 |  | 100 | NA | 0 | NA | NA | 0.57 | 0.65 | 0.52 | 0.028 | [7 empty] | C:\Users\Silverman1\OneDrive - LLNL\General - High-Throughput Polymer Electrolytes DIW\Database of polymer electrolytes\20240815_9_PEGMEA_1_PEGDA_0to10_Aerosil380_0_NaTFSI_100ppm_Inhibitor\08152024_C3_RUN1\2024_8_15_16_20_21_C2_RUN1_C01.mpr | C:\Users\Silverman1\OneDrive - LLNL\General - High-Throughput Polymer Electrolytes DIW\Database of polymer electrolytes\20240815_9_PEGMEA_1_PEGDA_0to10_Aerosil380_0_NaTFSI_100ppm_Inhibitor\08152024_C3_RUN2\2024_8_15_16_23_13_C2_RUN2_C01.mpr | C:\Users\Silverman1\OneDrive - LLNL\General - High-Throughput Polymer Electrolytes DIW\Database of polymer electrolytes\20240815_9_PEGMEA_1_PEGDA_0to10_Aerosil380_0_NaTFSI_100ppm_Inhibitor\08152024_C3_RUN3\2024_8_15_16_26_5_C2_RUN3_C01.mpr | C:\Users\Silverman1\OneDrive - LLNL\General - High-Throughput Polymer Electrolytes DIW\Database of polymer electrolytes\20240815_9_PEGMEA_1_PEGDA_0to10_Aerosil380_0_NaTFSI_100ppm_Inhibitor\08152024_C3_RUN4\2024_8_15_16_28_56_C2_RUN4_C01.mpr
| SSna_382 | 2024-08-15 | PCB print | 73 | 0.42 | PEGMEA | 550 | 0.9 | PEGDA | 250 | 0.1 | 3 | NA | NA | NaTFSI | 0 | aerosil 380 | 10 | PEGMEA | 550 | 0.9 | PEGDA | 250 | 0.1 | NA | NA | NaTFSI | 0 | aerosil 380 | 0 | 240 | 0.4285714 | 0.5714286 | NA | I-819 | 1 |  | 100 | NA | 0 | NA | NA | 0.41 | 0.57 | 0.49 | 0.028 | [7 empty] | C:\Users\Silverman1\OneDrive - LLNL\General - High-Throughput Polymer Electrolytes DIW\Database of polymer electrolytes\20240815_9_PEGMEA_1_PEGDA_0to10_Aerosil380_0_NaTFSI_100ppm_Inhibitor\08152024_D3_RUN1\2024_8_15_16_31_49_D2_RUN1_C01.mpr | C:\Users\Silverman1\OneDrive - LLNL\General - High-Throughput Polymer Electrolytes DIW\Database of polymer electrolytes\20240815_9_PEGMEA_1_PEGDA_0to10_Aerosil380_0_NaTFSI_100ppm_Inhibitor\08152024_D3_RUN2\2024_8_15_16_34_41_D2_RUN2_C01.mpr | C:\Users\Silverman1\OneDrive - LLNL\General - High-Throughput Polymer Electrolytes DIW\Database of polymer electrolytes\20240815_9_PEGMEA_1_PEGDA_0to10_Aerosil380_0_NaTFSI_100ppm_Inhibitor\08152024_D3_RUN3\2024_8_15_16_37_33_D2_RUN3_C01.mpr | C:\Users\Silverman1\OneDrive - LLNL\General - High-Throughput Polymer Electrolytes DIW\Database of polymer electrolytes\20240815_9_PEGMEA_1_PEGDA_0to10_Aerosil380_0_NaTFSI_100ppm_Inhibitor\08152024_D3_RUN4\2024_8_15_16_40_25_D2_RUN4_C01.mpr
| SSna_383 | 2024-08-15 | PCB print | 73 | 0.42 | PEGMEA | 550 | 0.9 | PEGDA | 250 | 0.1 | 3 | NA | NA | NaTFSI | 0 | aerosil 380 | 10 | PEGMEA | 550 | 0.9 | PEGDA | 250 | 0.1 | NA | NA | NaTFSI | 0 | aerosil 380 | 0 | 240 | 0.5714286 | 0.4285714 | NA | I-819 | 1 |  | 100 | NA | 0 | NA | NA | 0.63 | 0.73 | 0.79 | 0.028 | [7 empty] | C:\Users\Silverman1\OneDrive - LLNL\General - High-Throughput Polymer Electrolytes DIW\Database of polymer electrolytes\20240815_9_PEGMEA_1_PEGDA_0to10_Aerosil380_0_NaTFSI_100ppm_Inhibitor\08152024_E3_RUN1\2024_8_15_16_43_17_E2_RUN1_C01.mpr | C:\Users\Silverman1\OneDrive - LLNL\General - High-Throughput Polymer Electrolytes DIW\Database of polymer electrolytes\20240815_9_PEGMEA_1_PEGDA_0to10_Aerosil380_0_NaTFSI_100ppm_Inhibitor\08152024_E3_RUN2\2024_8_15_16_46_9_E2_RUN2_C01.mpr | C:\Users\Silverman1\OneDrive - LLNL\General - High-Throughput Polymer Electrolytes DIW\Database of polymer electrolytes\20240815_9_PEGMEA_1_PEGDA_0to10_Aerosil380_0_NaTFSI_100ppm_Inhibitor\08152024_E3_RUN3\2024_8_15_16_49_6_E2_RUN3_C01.mpr | C:\Users\Silverman1\OneDrive - LLNL\General - High-Throughput Polymer Electrolytes DIW\Database of polymer electrolytes\20240815_9_PEGMEA_1_PEGDA_0to10_Aerosil380_0_NaTFSI_100ppm_Inhibitor\08152024_E3_RUN4\2024_8_15_16_51_58_E2_RUN4_C01.mpr
| SSna_384 | 2024-08-15 | PCB print | 73 | 0.42 | PEGMEA | 550 | 0.9 | PEGDA | 250 | 0.1 | 3 | NA | NA | NaTFSI | 0 | aerosil 380 | 10 | PEGMEA | 550 | 0.9 | PEGDA | 250 | 0.1 | NA | NA | NaTFSI | 0 | aerosil 380 | 0 | 240 | 0.7142857 | 0.2857143 | NA | I-819 | 1 |  | 100 | NA | 0 | NA | NA | 0.63 | 0.68 | 0.7 | 0.028 | [7 empty] | C:\Users\Silverman1\OneDrive - LLNL\General - High-Throughput Polymer Electrolytes DIW\Database of polymer electrolytes\20240815_9_PEGMEA_1_PEGDA_0to10_Aerosil380_0_NaTFSI_100ppm_Inhibitor\08152024_F3_RUN1\2024_8_15_16_54_51_F2_RUN1_C01.mpr | C:\Users\Silverman1\OneDrive - LLNL\General - High-Throughput Polymer Electrolytes DIW\Database of polymer electrolytes\20240815_9_PEGMEA_1_PEGDA_0to10_Aerosil380_0_NaTFSI_100ppm_Inhibitor\08152024_F3_RUN2\2024_8_15_16_57_42_F2_RUN2_C01.mpr | C:\Users\Silverman1\OneDrive - LLNL\General - High-Throughput Polymer Electrolytes DIW\Database of polymer electrolytes\20240815_9_PEGMEA_1_PEGDA_0to10_Aerosil380_0_NaTFSI_100ppm_Inhibitor\08152024_F3_RUN3\2024_8_15_17_0_34_F2_RUN3_C01.mpr | C:\Users\Silverman1\OneDrive - LLNL\General - High-Throughput Polymer Electrolytes DIW\Database of polymer electrolytes\20240815_9_PEGMEA_1_PEGDA_0to10_Aerosil380_0_NaTFSI_100ppm_Inhibitor\08152024_F3_RUN4\2024_8_15_17_3_25_F2_RUN4_C01.mpr
| SSna_385 | 2024-08-15 | PCB print | 73 | 0.42 | PEGMEA | 550 | 0.9 | PEGDA | 250 | 0.1 | 3 | NA | NA | NaTFSI | 0 | aerosil 380 | 10 | PEGMEA | 550 | 0.9 | PEGDA | 250 | 0.1 | NA | NA | NaTFSI | 0 | aerosil 380 | 0 | 240 | 0.8571429 | 0.1428571 | NA | I-819 | 1 |  | 100 | NA | 0 | NA | NA | 0.76 | 0.83 | 0.66 | 0.028 | [7 empty] | C:\Users\Silverman1\OneDrive - LLNL\General - High-Throughput Polymer Electrolytes DIW\Database of polymer electrolytes\20240815_9_PEGMEA_1_PEGDA_0to10_Aerosil380_0_NaTFSI_100ppm_Inhibitor\08152024_G3_RUN1\2024_8_15_17_6_19_G2_RUN1_C01.mpr | C:\Users\Silverman1\OneDrive - LLNL\General - High-Throughput Polymer Electrolytes DIW\Database of polymer electrolytes\20240815_9_PEGMEA_1_PEGDA_0to10_Aerosil380_0_NaTFSI_100ppm_Inhibitor\08152024_G3_RUN2\2024_8_15_17_9_10_G2_RUN2_C01.mpr | C:\Users\Silverman1\OneDrive - LLNL\General - High-Throughput Polymer Electrolytes DIW\Database of polymer electrolytes\20240815_9_PEGMEA_1_PEGDA_0to10_Aerosil380_0_NaTFSI_100ppm_Inhibitor\08152024_G3_RUN3\2024_8_15_17_12_2_G2_RUN3_C01.mpr | C:\Users\Silverman1\OneDrive - LLNL\General - High-Throughput Polymer Electrolytes DIW\Database of polymer electrolytes\20240815_9_PEGMEA_1_PEGDA_0to10_Aerosil380_0_NaTFSI_100ppm_Inhibitor\08152024_G3_RUN4\2024_8_15_17_14_54_G2_RUN4_C01.mpr
| SSna_386 | 2024-08-15 | PCB print | 73 | 0.42 | PEGMEA | 550 | 0.9 | PEGDA | 250 | 0.1 | 3 | NA | NA | NaTFSI | 0 | aerosil 380 | 10 | PEGMEA | 550 | 0.9 | PEGDA | 250 | 0.1 | NA | NA | NaTFSI | 0 | aerosil 380 | 0 | 240 | 1 | 0 | NA | I-819 | 1 |  | 100 | NA | 0 | NA | NA | 0.69 | 0.64 | 0.74 | 0.028 | [7 empty] | C:\Users\Silverman1\OneDrive - LLNL\General - High-Throughput Polymer Electrolytes DIW\Database of polymer electrolytes\20240815_9_PEGMEA_1_PEGDA_0to10_Aerosil380_0_NaTFSI_100ppm_Inhibitor\08152024_H3_RUN1\2024_8_15_17_17_47_H2_RUN1_C01.mpr | C:\Users\Silverman1\OneDrive - LLNL\General - High-Throughput Polymer Electrolytes DIW\Database of polymer electrolytes\20240815_9_PEGMEA_1_PEGDA_0to10_Aerosil380_0_NaTFSI_100ppm_Inhibitor\08152024_H3_RUN2\2024_8_15_17_20_38_H2_RUN2_C01.mpr | C:\Users\Silverman1\OneDrive - LLNL\General - High-Throughput Polymer Electrolytes DIW\Database of polymer electrolytes\20240815_9_PEGMEA_1_PEGDA_0to10_Aerosil380_0_NaTFSI_100ppm_Inhibitor\08152024_H3_RUN3\2024_8_15_17_23_30_H2_RUN3_C01.mpr | C:\Users\Silverman1\OneDrive - LLNL\General - High-Throughput Polymer Electrolytes DIW\Database of polymer electrolytes\20240815_9_PEGMEA_1_PEGDA_0to10_Aerosil380_0_NaTFSI_100ppm_Inhibitor\08152024_H3_RUN4\2024_8_15_17_26_22_H2_RUN4_C01.mpr
| SSna_387 | 2024-08-15 | PCB print | 73 | 0.42 | PEGMEA | 550 | 0.9 | PEGDA | 250 | 0.1 | 3 | NA | NA | NaTFSI | 0 | aerosil 380 | 10 | PEGMEA | 550 | 0.9 | PEGDA | 250 | 0.1 | NA | NA | NaTFSI | 0 | aerosil 380 | 0 | 240 | 0 | 1 | NA | I-819 | 1 |  | 100 | NA | 0 | NA | NA | 0.88 | 0.82 | 0.83 | 0.028 | [7 empty] | C:\Users\Silverman1\OneDrive - LLNL\General - High-Throughput Polymer Electrolytes DIW\Database of polymer electrolytes\20240815_9_PEGMEA_1_PEGDA_0to10_Aerosil380_0_NaTFSI_100ppm_Inhibitor\08152024_A4_RUN1\2024_8_15_17_29_29_A3_RUN1_C01.mpr | C:\Users\Silverman1\OneDrive - LLNL\General - High-Throughput Polymer Electrolytes DIW\Database of polymer electrolytes\20240815_9_PEGMEA_1_PEGDA_0to10_Aerosil380_0_NaTFSI_100ppm_Inhibitor\08152024_A4_RUN2\2024_8_15_17_32_21_A3_RUN2_C01.mpr | C:\Users\Silverman1\OneDrive - LLNL\General - High-Throughput Polymer Electrolytes DIW\Database of polymer electrolytes\20240815_9_PEGMEA_1_PEGDA_0to10_Aerosil380_0_NaTFSI_100ppm_Inhibitor\08152024_A4_RUN3\2024_8_15_17_35_12_A3_RUN3_C01.mpr | C:\Users\Silverman1\OneDrive - LLNL\General - High-Throughput Polymer Electrolytes DIW\Database of polymer electrolytes\20240815_9_PEGMEA_1_PEGDA_0to10_Aerosil380_0_NaTFSI_100ppm_Inhibitor\08152024_A4_RUN4\2024_8_15_17_38_4_A3_RUN4_C01.mpr
| SSna_388 | 2024-08-15 | PCB print | 73 | 0.42 | PEGMEA | 550 | 0.9 | PEGDA | 250 | 0.1 | 3 | NA | NA | NaTFSI | 0 | aerosil 380 | 10 | PEGMEA | 550 | 0.9 | PEGDA | 250 | 0.1 | NA | NA | NaTFSI | 0 | aerosil 380 | 0 | 240 | 0.1428571 | 0.8571429 | NA | I-819 | 1 |  | 100 | NA | 0 | NA | NA | 0.72 | 0.76 | 0.84 | 0.028 | [7 empty] | C:\Users\Silverman1\OneDrive - LLNL\General - High-Throughput Polymer Electrolytes DIW\Database of polymer electrolytes\20240815_9_PEGMEA_1_PEGDA_0to10_Aerosil380_0_NaTFSI_100ppm_Inhibitor\08152024_B4_RUN1\2024_8_15_17_40_57_B3_RUN1_C01.mpr | C:\Users\Silverman1\OneDrive - LLNL\General - High-Throughput Polymer Electrolytes DIW\Database of polymer electrolytes\20240815_9_PEGMEA_1_PEGDA_0to10_Aerosil380_0_NaTFSI_100ppm_Inhibitor\08152024_B4_RUN2\2024_8_15_17_43_49_B3_RUN2_C01.mpr | C:\Users\Silverman1\OneDrive - LLNL\General - High-Throughput Polymer Electrolytes DIW\Database of polymer electrolytes\20240815_9_PEGMEA_1_PEGDA_0to10_Aerosil380_0_NaTFSI_100ppm_Inhibitor\08152024_B4_RUN3\2024_8_15_17_46_40_B3_RUN3_C01.mpr | C:\Users\Silverman1\OneDrive - LLNL\General - High-Throughput Polymer Electrolytes DIW\Database of polymer electrolytes\20240815_9_PEGMEA_1_PEGDA_0to10_Aerosil380_0_NaTFSI_100ppm_Inhibitor\08152024_B4_RUN4\2024_8_15_17_49_32_B3_RUN4_C01.mpr
| SSna_389 | 2024-08-15 | PCB print | 73 | 0.42 | PEGMEA | 550 | 0.9 | PEGDA | 250 | 0.1 | 3 | NA | NA | NaTFSI | 0 | aerosil 380 | 10 | PEGMEA | 550 | 0.9 | PEGDA | 250 | 0.1 | NA | NA | NaTFSI | 0 | aerosil 380 | 0 | 240 | 0.2857143 | 0.7142857 | NA | I-819 | 1 |  | 100 | NA | 0 | NA | NA | 0.66 | 0.76 | 0.71 | 0.028 | [7 empty] | C:\Users\Silverman1\OneDrive - LLNL\General - High-Throughput Polymer Electrolytes DIW\Database of polymer electrolytes\20240815_9_PEGMEA_1_PEGDA_0to10_Aerosil380_0_NaTFSI_100ppm_Inhibitor\08152024_C4_RUN1\2024_8_15_17_52_25_C3_RUN1_C01.mpr | C:\Users\Silverman1\OneDrive - LLNL\General - High-Throughput Polymer Electrolytes DIW\Database of polymer electrolytes\20240815_9_PEGMEA_1_PEGDA_0to10_Aerosil380_0_NaTFSI_100ppm_Inhibitor\08152024_C4_RUN2\2024_8_15_17_55_16_C3_RUN2_C01.mpr | C:\Users\Silverman1\OneDrive - LLNL\General - High-Throughput Polymer Electrolytes DIW\Database of polymer electrolytes\20240815_9_PEGMEA_1_PEGDA_0to10_Aerosil380_0_NaTFSI_100ppm_Inhibitor\08152024_C4_RUN3\2024_8_15_17_58_13_C3_RUN3_C01.mpr | C:\Users\Silverman1\OneDrive - LLNL\General - High-Throughput Polymer Electrolytes DIW\Database of polymer electrolytes\20240815_9_PEGMEA_1_PEGDA_0to10_Aerosil380_0_NaTFSI_100ppm_Inhibitor\08152024_C4_RUN4\2024_8_15_18_1_5_C3_RUN4_C01.mpr
| SSna_390 | 2024-08-15 | PCB print | 73 | 0.42 | PEGMEA | 550 | 0.9 | PEGDA | 250 | 0.1 | 3 | NA | NA | NaTFSI | 0 | aerosil 380 | 10 | PEGMEA | 550 | 0.9 | PEGDA | 250 | 0.1 | NA | NA | NaTFSI | 0 | aerosil 380 | 0 | 240 | 0.4285714 | 0.5714286 | NA | I-819 | 1 |  | 100 | NA | 0 | NA | NA | 0.68 | 0.75 | 0.68 | 0.028 | [7 empty] | C:\Users\Silverman1\OneDrive - LLNL\General - High-Throughput Polymer Electrolytes DIW\Database of polymer electrolytes\20240815_9_PEGMEA_1_PEGDA_0to10_Aerosil380_0_NaTFSI_100ppm_Inhibitor\08152024_D4_RUN1\2024_8_15_18_3_58_D3_RUN1_C01.mpr | C:\Users\Silverman1\OneDrive - LLNL\General - High-Throughput Polymer Electrolytes DIW\Database of polymer electrolytes\20240815_9_PEGMEA_1_PEGDA_0to10_Aerosil380_0_NaTFSI_100ppm_Inhibitor\08152024_D4_RUN2\2024_8_15_18_6_49_D3_RUN2_C01.mpr | C:\Users\Silverman1\OneDrive - LLNL\General - High-Throughput Polymer Electrolytes DIW\Database of polymer electrolytes\20240815_9_PEGMEA_1_PEGDA_0to10_Aerosil380_0_NaTFSI_100ppm_Inhibitor\08152024_D4_RUN3\2024_8_15_18_9_41_D3_RUN3_C01.mpr | C:\Users\Silverman1\OneDrive - LLNL\General - High-Throughput Polymer Electrolytes DIW\Database of polymer electrolytes\20240815_9_PEGMEA_1_PEGDA_0to10_Aerosil380_0_NaTFSI_100ppm_Inhibitor\08152024_D4_RUN4\2024_8_15_18_12_33_D3_RUN4_C01.mpr
| SSna_391 | 2024-08-15 | PCB print | 73 | 0.42 | PEGMEA | 550 | 0.9 | PEGDA | 250 | 0.1 | 3 | NA | NA | NaTFSI | 0 | aerosil 380 | 10 | PEGMEA | 550 | 0.9 | PEGDA | 250 | 0.1 | NA | NA | NaTFSI | 0 | aerosil 380 | 0 | 240 | 0.5714286 | 0.4285714 | NA | I-819 | 1 |  | 100 | NA | 0 | NA | NA | 0.58 | 0.59 | 0.65 | 0.028 | [7 empty] | C:\Users\Silverman1\OneDrive - LLNL\General - High-Throughput Polymer Electrolytes DIW\Database of polymer electrolytes\20240815_9_PEGMEA_1_PEGDA_0to10_Aerosil380_0_NaTFSI_100ppm_Inhibitor\08152024_E4_RUN1\2024_8_15_18_15_26_E3_RUN1_C01.mpr | C:\Users\Silverman1\OneDrive - LLNL\General - High-Throughput Polymer Electrolytes DIW\Database of polymer electrolytes\20240815_9_PEGMEA_1_PEGDA_0to10_Aerosil380_0_NaTFSI_100ppm_Inhibitor\08152024_E4_RUN2\2024_8_15_18_18_17_E3_RUN2_C01.mpr | C:\Users\Silverman1\OneDrive - LLNL\General - High-Throughput Polymer Electrolytes DIW\Database of polymer electrolytes\20240815_9_PEGMEA_1_PEGDA_0to10_Aerosil380_0_NaTFSI_100ppm_Inhibitor\08152024_E4_RUN3\2024_8_15_18_21_9_E3_RUN3_C01.mpr | C:\Users\Silverman1\OneDrive - LLNL\General - High-Throughput Polymer Electrolytes DIW\Database of polymer electrolytes\20240815_9_PEGMEA_1_PEGDA_0to10_Aerosil380_0_NaTFSI_100ppm_Inhibitor\08152024_E4_RUN4\2024_8_15_18_24_1_E3_RUN4_C01.mpr
| SSna_392 | 2024-08-15 | PCB print | 73 | 0.42 | PEGMEA | 550 | 0.9 | PEGDA | 250 | 0.1 | 3 | NA | NA | NaTFSI | 0 | aerosil 380 | 10 | PEGMEA | 550 | 0.9 | PEGDA | 250 | 0.1 | NA | NA | NaTFSI | 0 | aerosil 380 | 0 | 240 | 0.7142857 | 0.2857143 | NA | I-819 | 1 |  | 100 | NA | 0 | NA | NA | 0.8 | 0.75 | 0.64 | 0.028 | [7 empty] | C:\Users\Silverman1\OneDrive - LLNL\General - High-Throughput Polymer Electrolytes DIW\Database of polymer electrolytes\20240815_9_PEGMEA_1_PEGDA_0to10_Aerosil380_0_NaTFSI_100ppm_Inhibitor\08152024_F4_RUN1\2024_8_15_18_26_54_F3_RUN1_C01.mpr | C:\Users\Silverman1\OneDrive - LLNL\General - High-Throughput Polymer Electrolytes DIW\Database of polymer electrolytes\20240815_9_PEGMEA_1_PEGDA_0to10_Aerosil380_0_NaTFSI_100ppm_Inhibitor\08152024_F4_RUN2\2024_8_15_18_29_45_F3_RUN2_C01.mpr | C:\Users\Silverman1\OneDrive - LLNL\General - High-Throughput Polymer Electrolytes DIW\Database of polymer electrolytes\20240815_9_PEGMEA_1_PEGDA_0to10_Aerosil380_0_NaTFSI_100ppm_Inhibitor\08152024_F4_RUN3\2024_8_15_18_32_37_F3_RUN3_C01.mpr | C:\Users\Silverman1\OneDrive - LLNL\General - High-Throughput Polymer Electrolytes DIW\Database of polymer electrolytes\20240815_9_PEGMEA_1_PEGDA_0to10_Aerosil380_0_NaTFSI_100ppm_Inhibitor\08152024_F4_RUN4\2024_8_15_18_35_29_F3_RUN4_C01.mpr
| SSna_393 | 2024-08-15 | PCB print | 73 | 0.42 | PEGMEA | 550 | 0.9 | PEGDA | 250 | 0.1 | 3 | NA | NA | NaTFSI | 0 | aerosil 380 | 10 | PEGMEA | 550 | 0.9 | PEGDA | 250 | 0.1 | NA | NA | NaTFSI | 0 | aerosil 380 | 0 | 240 | 0.8571429 | 0.1428571 | NA | I-819 | 1 |  | 100 | NA | 0 | NA | NA | 0.8 | 0.8 | 0.66 | 0.028 | [7 empty] | C:\Users\Silverman1\OneDrive - LLNL\General - High-Throughput Polymer Electrolytes DIW\Database of polymer electrolytes\20240815_9_PEGMEA_1_PEGDA_0to10_Aerosil380_0_NaTFSI_100ppm_Inhibitor\08152024_G4_RUN1\2024_8_15_18_38_22_G3_RUN1_C01.mpr | C:\Users\Silverman1\OneDrive - LLNL\General - High-Throughput Polymer Electrolytes DIW\Database of polymer electrolytes\20240815_9_PEGMEA_1_PEGDA_0to10_Aerosil380_0_NaTFSI_100ppm_Inhibitor\08152024_G4_RUN2\2024_8_15_18_41_13_G3_RUN2_C01.mpr | C:\Users\Silverman1\OneDrive - LLNL\General - High-Throughput Polymer Electrolytes DIW\Database of polymer electrolytes\20240815_9_PEGMEA_1_PEGDA_0to10_Aerosil380_0_NaTFSI_100ppm_Inhibitor\08152024_G4_RUN3\2024_8_15_18_44_5_G3_RUN3_C01.mpr | C:\Users\Silverman1\OneDrive - LLNL\General - High-Throughput Polymer Electrolytes DIW\Database of polymer electrolytes\20240815_9_PEGMEA_1_PEGDA_0to10_Aerosil380_0_NaTFSI_100ppm_Inhibitor\08152024_G4_RUN4\2024_8_15_18_46_57_G3_RUN4_C01.mpr
| SSna_394 | 2024-08-15 | PCB print | 73 | 0.42 | PEGMEA | 550 | 0.9 | PEGDA | 250 | 0.1 | 3 | NA | NA | NaTFSI | 0 | aerosil 380 | 10 | PEGMEA | 550 | 0.9 | PEGDA | 250 | 0.1 | NA | NA | NaTFSI | 0 | aerosil 380 | 0 | 240 | 1 | 0 | NA | I-819 | 1 |  | 100 | NA | 0 | NA | NA | 0.81 | 0.83 | 0.79 | 0.028 | [7 empty] | C:\Users\Silverman1\OneDrive - LLNL\General - High-Throughput Polymer Electrolytes DIW\Database of polymer electrolytes\20240815_9_PEGMEA_1_PEGDA_0to10_Aerosil380_0_NaTFSI_100ppm_Inhibitor\08152024_H4_RUN1\2024_8_15_18_49_49_H3_RUN1_C01.mpr | C:\Users\Silverman1\OneDrive - LLNL\General - High-Throughput Polymer Electrolytes DIW\Database of polymer electrolytes\20240815_9_PEGMEA_1_PEGDA_0to10_Aerosil380_0_NaTFSI_100ppm_Inhibitor\08152024_H4_RUN2\2024_8_15_18_52_41_H3_RUN2_C01.mpr | C:\Users\Silverman1\OneDrive - LLNL\General - High-Throughput Polymer Electrolytes DIW\Database of polymer electrolytes\20240815_9_PEGMEA_1_PEGDA_0to10_Aerosil380_0_NaTFSI_100ppm_Inhibitor\08152024_H4_RUN3\2024_8_15_18_55_33_H3_RUN3_C01.mpr | C:\Users\Silverman1\OneDrive - LLNL\General - High-Throughput Polymer Electrolytes DIW\Database of polymer electrolytes\20240815_9_PEGMEA_1_PEGDA_0to10_Aerosil380_0_NaTFSI_100ppm_Inhibitor\08152024_H4_RUN4\2024_8_15_18_58_24_H3_RUN4_C01.mpr
| SSna_395 | 2024-08-21 | PCB print | 74 | 35% | PEGMEA | 550 | 0.9 | PEGDA | 250 | 0.1 | 3 | NA | NA | LiTFSI | 20 | aerosil 380 | 15 | PEGMEA | 550 | 0.9 | PEGDA | 250 | 0.1 | NA | NA | LiTFSI | 20 | aerosil 380 | 0 | 240 | 0 | 1 | NA | I-819 | 1 |  | 100 | NA | 0 | NA | NA | 1.09 | 1.2 | 1 | 0.028 | [7 empty] | C:\Users\Silverman1\OneDrive - LLNL\General - High-Throughput Polymer Electrolytes DIW\Database of polymer electrolytes\20240821_9_PEGMEA_1_PEGDA_0to15_Aerosil380_20_LiTFSI_100ppm_Inhibitor\08212024_A2_RUN1\2024_8_21_15_17_34_A1_RUN1_C01.mpr | C:\Users\Silverman1\OneDrive - LLNL\General - High-Throughput Polymer Electrolytes DIW\Database of polymer electrolytes\20240821_9_PEGMEA_1_PEGDA_0to15_Aerosil380_20_LiTFSI_100ppm_Inhibitor\08212024_A2_RUN2\2024_8_21_15_20_26_A1_RUN2_C01.mpr | C:\Users\Silverman1\OneDrive - LLNL\General - High-Throughput Polymer Electrolytes DIW\Database of polymer electrolytes\20240821_9_PEGMEA_1_PEGDA_0to15_Aerosil380_20_LiTFSI_100ppm_Inhibitor\08212024_A2_RUN3\2024_8_21_15_23_18_A1_RUN3_C01.mpr | C:\Users\Silverman1\OneDrive - LLNL\General - High-Throughput Polymer Electrolytes DIW\Database of polymer electrolytes\20240821_9_PEGMEA_1_PEGDA_0to15_Aerosil380_20_LiTFSI_100ppm_Inhibitor\08212024_A2_RUN4\2024_8_21_15_26_9_A1_RUN4_C01.mpr
| SSna_396 | 2024-08-21 | PCB print | 74 | 0.35 | PEGMEA | 550 | 0.9 | PEGDA | 250 | 0.1 | 3 | NA | NA | LiTFSI | 20 | aerosil 380 | 15 | PEGMEA | 550 | 0.9 | PEGDA | 250 | 0.1 | NA | NA | LiTFSI | 20 | aerosil 380 | 0 | 240 | 0.1428571 | 0.8571429 | NA | I-819 | 1 |  | 100 | NA | 0 | NA | NA | 0.62 | 0.68 | 0.69 | 0.028 | [7 empty] | C:\Users\Silverman1\OneDrive - LLNL\General - High-Throughput Polymer Electrolytes DIW\Database of polymer electrolytes\20240821_9_PEGMEA_1_PEGDA_0to15_Aerosil380_20_LiTFSI_100ppm_Inhibitor\08212024_B2_RUN1\2024_8_21_15_29_2_B1_RUN1_C01.mpr | C:\Users\Silverman1\OneDrive - LLNL\General - High-Throughput Polymer Electrolytes DIW\Database of polymer electrolytes\20240821_9_PEGMEA_1_PEGDA_0to15_Aerosil380_20_LiTFSI_100ppm_Inhibitor\08212024_B2_RUN2\2024_8_21_15_31_54_B1_RUN2_C01.mpr | C:\Users\Silverman1\OneDrive - LLNL\General - High-Throughput Polymer Electrolytes DIW\Database of polymer electrolytes\20240821_9_PEGMEA_1_PEGDA_0to15_Aerosil380_20_LiTFSI_100ppm_Inhibitor\08212024_B2_RUN3\2024_8_21_15_34_46_B1_RUN3_C01.mpr | C:\Users\Silverman1\OneDrive - LLNL\General - High-Throughput Polymer Electrolytes DIW\Database of polymer electrolytes\20240821_9_PEGMEA_1_PEGDA_0to15_Aerosil380_20_LiTFSI_100ppm_Inhibitor\08212024_B2_RUN4\2024_8_21_15_37_37_B1_RUN4_C01.mpr
| SSna_397 | 2024-08-21 | PCB print | 74 | 0.35 | PEGMEA | 550 | 0.9 | PEGDA | 250 | 0.1 | 3 | NA | NA | LiTFSI | 20 | aerosil 380 | 15 | PEGMEA | 550 | 0.9 | PEGDA | 250 | 0.1 | NA | NA | LiTFSI | 20 | aerosil 380 | 0 | 240 | 0.2857143 | 0.7142857 | NA | I-819 | 1 |  | 100 | NA | 0 | NA | NA | 0.58 | 0.55 | 0.61 | 0.028 | [7 empty] | C:\Users\Silverman1\OneDrive - LLNL\General - High-Throughput Polymer Electrolytes DIW\Database of polymer electrolytes\20240821_9_PEGMEA_1_PEGDA_0to15_Aerosil380_20_LiTFSI_100ppm_Inhibitor\08212024_C2_RUN1\2024_8_21_15_40_30_C1_RUN1_C01.mpr | C:\Users\Silverman1\OneDrive - LLNL\General - High-Throughput Polymer Electrolytes DIW\Database of polymer electrolytes\20240821_9_PEGMEA_1_PEGDA_0to15_Aerosil380_20_LiTFSI_100ppm_Inhibitor\08212024_C2_RUN2\2024_8_21_15_43_22_C1_RUN2_C01.mpr | C:\Users\Silverman1\OneDrive - LLNL\General - High-Throughput Polymer Electrolytes DIW\Database of polymer electrolytes\20240821_9_PEGMEA_1_PEGDA_0to15_Aerosil380_20_LiTFSI_100ppm_Inhibitor\08212024_C2_RUN3\2024_8_21_15_46_14_C1_RUN3_C01.mpr | C:\Users\Silverman1\OneDrive - LLNL\General - High-Throughput Polymer Electrolytes DIW\Database of polymer electrolytes\20240821_9_PEGMEA_1_PEGDA_0to15_Aerosil380_20_LiTFSI_100ppm_Inhibitor\08212024_C2_RUN4\2024_8_21_15_49_5_C1_RUN4_C01.mpr
| SSna_398 | 2024-08-21 | PCB print | 74 | 0.35 | PEGMEA | 550 | 0.9 | PEGDA | 250 | 0.1 | 3 | NA | NA | LiTFSI | 20 | aerosil 380 | 15 | PEGMEA | 550 | 0.9 | PEGDA | 250 | 0.1 | NA | NA | LiTFSI | 20 | aerosil 380 | 0 | 240 | 0.4285714 | 0.5714286 | NA | I-819 | 1 |  | 100 | NA | 0 | NA | NA | 0.66 | 0.58 | 0.62 | 0.028 | [7 empty] | C:\Users\Silverman1\OneDrive - LLNL\General - High-Throughput Polymer Electrolytes DIW\Database of polymer electrolytes\20240821_9_PEGMEA_1_PEGDA_0to15_Aerosil380_20_LiTFSI_100ppm_Inhibitor\08212024_D2_RUN1\2024_8_21_15_51_58_D1_RUN1_C01.mpr | C:\Users\Silverman1\OneDrive - LLNL\General - High-Throughput Polymer Electrolytes DIW\Database of polymer electrolytes\20240821_9_PEGMEA_1_PEGDA_0to15_Aerosil380_20_LiTFSI_100ppm_Inhibitor\08212024_D2_RUN2\2024_8_21_15_54_50_D1_RUN2_C01.mpr | C:\Users\Silverman1\OneDrive - LLNL\General - High-Throughput Polymer Electrolytes DIW\Database of polymer electrolytes\20240821_9_PEGMEA_1_PEGDA_0to15_Aerosil380_20_LiTFSI_100ppm_Inhibitor\08212024_D2_RUN3\2024_8_21_15_57_42_D1_RUN3_C01.mpr | C:\Users\Silverman1\OneDrive - LLNL\General - High-Throughput Polymer Electrolytes DIW\Database of polymer electrolytes\20240821_9_PEGMEA_1_PEGDA_0to15_Aerosil380_20_LiTFSI_100ppm_Inhibitor\08212024_D2_RUN4\2024_8_21_16_0_33_D1_RUN4_C01.mpr
| SSna_399 | 2024-08-21 | PCB print | 74 | 0.35 | PEGMEA | 550 | 0.9 | PEGDA | 250 | 0.1 | 3 | NA | NA | LiTFSI | 20 | aerosil 380 | 15 | PEGMEA | 550 | 0.9 | PEGDA | 250 | 0.1 | NA | NA | LiTFSI | 20 | aerosil 380 | 0 | 240 | 0.5714286 | 0.4285714 | NA | I-819 | 1 |  | 100 | NA | 0 | NA | NA | 0.77 | 0.83 | 0.72 | 0.028 | [7 empty] | C:\Users\Silverman1\OneDrive - LLNL\General - High-Throughput Polymer Electrolytes DIW\Database of polymer electrolytes\20240821_9_PEGMEA_1_PEGDA_0to15_Aerosil380_20_LiTFSI_100ppm_Inhibitor\08212024_E2_RUN1\2024_8_21_16_3_26_E1_RUN1_C01.mpr | C:\Users\Silverman1\OneDrive - LLNL\General - High-Throughput Polymer Electrolytes DIW\Database of polymer electrolytes\20240821_9_PEGMEA_1_PEGDA_0to15_Aerosil380_20_LiTFSI_100ppm_Inhibitor\08212024_E2_RUN2\2024_8_21_16_6_18_E1_RUN2_C01.mpr | C:\Users\Silverman1\OneDrive - LLNL\General - High-Throughput Polymer Electrolytes DIW\Database of polymer electrolytes\20240821_9_PEGMEA_1_PEGDA_0to15_Aerosil380_20_LiTFSI_100ppm_Inhibitor\08212024_E2_RUN3\2024_8_21_16_9_9_E1_RUN3_C01.mpr | C:\Users\Silverman1\OneDrive - LLNL\General - High-Throughput Polymer Electrolytes DIW\Database of polymer electrolytes\20240821_9_PEGMEA_1_PEGDA_0to15_Aerosil380_20_LiTFSI_100ppm_Inhibitor\08212024_E2_RUN4\2024_8_21_16_12_1_E1_RUN4_C01.mpr
| SSna_400 | 2024-08-21 | PCB print | 74 | 0.35 | PEGMEA | 550 | 0.9 | PEGDA | 250 | 0.1 | 3 | NA | NA | LiTFSI | 20 | aerosil 380 | 15 | PEGMEA | 550 | 0.9 | PEGDA | 250 | 0.1 | NA | NA | LiTFSI | 20 | aerosil 380 | 0 | 240 | 0.7142857 | 0.2857143 | NA | I-819 | 1 |  | 100 | NA | 0 | NA | NA | 1.44 | 1.48 | 1.46 | 0.028 | [7 empty] | C:\Users\Silverman1\OneDrive - LLNL\General - High-Throughput Polymer Electrolytes DIW\Database of polymer electrolytes\20240821_9_PEGMEA_1_PEGDA_0to15_Aerosil380_20_LiTFSI_100ppm_Inhibitor\08212024_F2_RUN1\2024_8_21_16_14_54_F1_RUN1_C01.mpr | C:\Users\Silverman1\OneDrive - LLNL\General - High-Throughput Polymer Electrolytes DIW\Database of polymer electrolytes\20240821_9_PEGMEA_1_PEGDA_0to15_Aerosil380_20_LiTFSI_100ppm_Inhibitor\08212024_F2_RUN2\2024_8_21_16_17_46_F1_RUN2_C01.mpr | C:\Users\Silverman1\OneDrive - LLNL\General - High-Throughput Polymer Electrolytes DIW\Database of polymer electrolytes\20240821_9_PEGMEA_1_PEGDA_0to15_Aerosil380_20_LiTFSI_100ppm_Inhibitor\08212024_F2_RUN3\2024_8_21_16_20_37_F1_RUN3_C01.mpr | C:\Users\Silverman1\OneDrive - LLNL\General - High-Throughput Polymer Electrolytes DIW\Database of polymer electrolytes\20240821_9_PEGMEA_1_PEGDA_0to15_Aerosil380_20_LiTFSI_100ppm_Inhibitor\08212024_F2_RUN4\2024_8_21_16_23_29_F1_RUN4_C01.mpr
| SSna_401 | 2024-08-21 | PCB print | 74 | 0.35 | PEGMEA | 550 | 0.9 | PEGDA | 250 | 0.1 | 3 | NA | NA | LiTFSI | 20 | aerosil 380 | 15 | PEGMEA | 550 | 0.9 | PEGDA | 250 | 0.1 | NA | NA | LiTFSI | 20 | aerosil 380 | 0 | 240 | 0.8571429 | 0.1428571 | NA | I-819 | 1 |  | 100 | NA | 0 | NA | NA | 1.41 | 1.46 | 1.45 | 0.028 | [7 empty] | C:\Users\Silverman1\OneDrive - LLNL\General - High-Throughput Polymer Electrolytes DIW\Database of polymer electrolytes\20240821_9_PEGMEA_1_PEGDA_0to15_Aerosil380_20_LiTFSI_100ppm_Inhibitor\08212024_G2_RUN1\2024_8_21_16_26_22_G1_RUN1_C01.mpr | C:\Users\Silverman1\OneDrive - LLNL\General - High-Throughput Polymer Electrolytes DIW\Database of polymer electrolytes\20240821_9_PEGMEA_1_PEGDA_0to15_Aerosil380_20_LiTFSI_100ppm_Inhibitor\08212024_G2_RUN2\2024_8_21_16_29_19_G1_RUN2_C01.mpr | C:\Users\Silverman1\OneDrive - LLNL\General - High-Throughput Polymer Electrolytes DIW\Database of polymer electrolytes\20240821_9_PEGMEA_1_PEGDA_0to15_Aerosil380_20_LiTFSI_100ppm_Inhibitor\08212024_G2_RUN3\2024_8_21_16_32_11_G1_RUN3_C01.mpr | C:\Users\Silverman1\OneDrive - LLNL\General - High-Throughput Polymer Electrolytes DIW\Database of polymer electrolytes\20240821_9_PEGMEA_1_PEGDA_0to15_Aerosil380_20_LiTFSI_100ppm_Inhibitor\08212024_G2_RUN4\2024_8_21_16_35_2_G1_RUN4_C01.mpr
| SSna_402 | 2024-08-21 | PCB print | 74 | 0.35 | PEGMEA | 550 | 0.9 | PEGDA | 250 | 0.1 | 3 | NA | NA | LiTFSI | 20 | aerosil 380 | 15 | PEGMEA | 550 | 0.9 | PEGDA | 250 | 0.1 | NA | NA | LiTFSI | 20 | aerosil 380 | 0 | 240 | 1 | 0 | NA | I-819 | 1 |  | 100 | NA | 0 | NA | NA | 1.54 | 1.52 | 1.59 | 0.028 | [7 empty] | C:\Users\Silverman1\OneDrive - LLNL\General - High-Throughput Polymer Electrolytes DIW\Database of polymer electrolytes\20240821_9_PEGMEA_1_PEGDA_0to15_Aerosil380_20_LiTFSI_100ppm_Inhibitor\08212024_H2_RUN1\2024_8_21_16_38_0_H1_RUN1_C01.mpr | C:\Users\Silverman1\OneDrive - LLNL\General - High-Throughput Polymer Electrolytes DIW\Database of polymer electrolytes\20240821_9_PEGMEA_1_PEGDA_0to15_Aerosil380_20_LiTFSI_100ppm_Inhibitor\08212024_H2_RUN2\2024_8_21_16_40_52_H1_RUN2_C01.mpr | C:\Users\Silverman1\OneDrive - LLNL\General - High-Throughput Polymer Electrolytes DIW\Database of polymer electrolytes\20240821_9_PEGMEA_1_PEGDA_0to15_Aerosil380_20_LiTFSI_100ppm_Inhibitor\08212024_H2_RUN3\2024_8_21_16_43_44_H1_RUN3_C01.mpr | C:\Users\Silverman1\OneDrive - LLNL\General - High-Throughput Polymer Electrolytes DIW\Database of polymer electrolytes\20240821_9_PEGMEA_1_PEGDA_0to15_Aerosil380_20_LiTFSI_100ppm_Inhibitor\08212024_H2_RUN4\2024_8_21_16_46_35_H1_RUN4_C01.mpr
| SSna_403 | 2024-08-21 | PCB print | 74 | 0.35 | PEGMEA | 550 | 0.9 | PEGDA | 250 | 0.1 | 3 | NA | NA | LiTFSI | 20 | aerosil 380 | 15 | PEGMEA | 550 | 0.9 | PEGDA | 250 | 0.1 | NA | NA | LiTFSI | 20 | aerosil 380 | 0 | 240 | 0 | 1 | NA | I-819 | 1 |  | 100 | NA | 0 | NA | NA | 0.71 | 0.71 | 0.59 | 0.028 | [7 empty] | C:\Users\Silverman1\OneDrive - LLNL\General - High-Throughput Polymer Electrolytes DIW\Database of polymer electrolytes\20240821_9_PEGMEA_1_PEGDA_0to15_Aerosil380_20_LiTFSI_100ppm_Inhibitor\08212024_A3_RUN1\2024_8_21_16_49_43_A2_RUN1_C01.mpr | C:\Users\Silverman1\OneDrive - LLNL\General - High-Throughput Polymer Electrolytes DIW\Database of polymer electrolytes\20240821_9_PEGMEA_1_PEGDA_0to15_Aerosil380_20_LiTFSI_100ppm_Inhibitor\08212024_A3_RUN1\2024_8_21_16_49_43_A2_RUN1_C01.mpr | C:\Users\Silverman1\OneDrive - LLNL\General - High-Throughput Polymer Electrolytes DIW\Database of polymer electrolytes\20240821_9_PEGMEA_1_PEGDA_0to15_Aerosil380_20_LiTFSI_100ppm_Inhibitor\08212024_A3_RUN3\2024_8_21_16_55_26_A2_RUN3_C01.mpr | C:\Users\Silverman1\OneDrive - LLNL\General - High-Throughput Polymer Electrolytes DIW\Database of polymer electrolytes\20240821_9_PEGMEA_1_PEGDA_0to15_Aerosil380_20_LiTFSI_100ppm_Inhibitor\08212024_A3_RUN4\2024_8_21_16_58_18_A2_RUN4_C01.mpr
| SSna_404 | 2024-08-21 | PCB print | 74 | 0.35 | PEGMEA | 550 | 0.9 | PEGDA | 250 | 0.1 | 3 | NA | NA | LiTFSI | 20 | aerosil 380 | 15 | PEGMEA | 550 | 0.9 | PEGDA | 250 | 0.1 | NA | NA | LiTFSI | 20 | aerosil 380 | 0 | 240 | 0.1428571 | 0.8571429 | NA | I-819 | 1 |  | 100 | NA | 0 | NA | NA | 0.61 | 0.59 | 0.58 | 0.028 | [7 empty] | C:\Users\Silverman1\OneDrive - LLNL\General - High-Throughput Polymer Electrolytes DIW\Database of polymer electrolytes\20240821_9_PEGMEA_1_PEGDA_0to15_Aerosil380_20_LiTFSI_100ppm_Inhibitor\08212024_B3_RUN1\2024_8_21_17_1_11_B2_RUN1_C01.mpr | C:\Users\Silverman1\OneDrive - LLNL\General - High-Throughput Polymer Electrolytes DIW\Database of polymer electrolytes\20240821_9_PEGMEA_1_PEGDA_0to15_Aerosil380_20_LiTFSI_100ppm_Inhibitor\08212024_B3_RUN2\2024_8_21_17_4_2_B2_RUN2_C01.mpr | C:\Users\Silverman1\OneDrive - LLNL\General - High-Throughput Polymer Electrolytes DIW\Database of polymer electrolytes\20240821_9_PEGMEA_1_PEGDA_0to15_Aerosil380_20_LiTFSI_100ppm_Inhibitor\08212024_B3_RUN3\2024_8_21_17_6_54_B2_RUN3_C01.mpr | C:\Users\Silverman1\OneDrive - LLNL\General - High-Throughput Polymer Electrolytes DIW\Database of polymer electrolytes\20240821_9_PEGMEA_1_PEGDA_0to15_Aerosil380_20_LiTFSI_100ppm_Inhibitor\08212024_B3_RUN4\2024_8_21_17_9_46_B2_RUN4_C01.mpr
| SSna_405 | 2024-08-21 | PCB print | 74 | 0.35 | PEGMEA | 550 | 0.9 | PEGDA | 250 | 0.1 | 3 | NA | NA | LiTFSI | 20 | aerosil 380 | 15 | PEGMEA | 550 | 0.9 | PEGDA | 250 | 0.1 | NA | NA | LiTFSI | 20 | aerosil 380 | 0 | 240 | 0.2857143 | 0.7142857 | NA | I-819 | 1 |  | 100 | NA | 0 | NA | NA | 0.55 | 0.57 | 0.62 | 0.028 | [7 empty] | C:\Users\Silverman1\OneDrive - LLNL\General - High-Throughput Polymer Electrolytes DIW\Database of polymer electrolytes\20240821_9_PEGMEA_1_PEGDA_0to15_Aerosil380_20_LiTFSI_100ppm_Inhibitor\08212024_C3_RUN1\2024_8_21_17_12_39_C2_RUN1_C01.mpr | C:\Users\Silverman1\OneDrive - LLNL\General - High-Throughput Polymer Electrolytes DIW\Database of polymer electrolytes\20240821_9_PEGMEA_1_PEGDA_0to15_Aerosil380_20_LiTFSI_100ppm_Inhibitor\08212024_C3_RUN2\2024_8_21_17_15_35_C2_RUN2_C01.mpr | C:\Users\Silverman1\OneDrive - LLNL\General - High-Throughput Polymer Electrolytes DIW\Database of polymer electrolytes\20240821_9_PEGMEA_1_PEGDA_0to15_Aerosil380_20_LiTFSI_100ppm_Inhibitor\08212024_C3_RUN3\2024_8_21_17_18_27_C2_RUN3_C01.mpr | C:\Users\Silverman1\OneDrive - LLNL\General - High-Throughput Polymer Electrolytes DIW\Database of polymer electrolytes\20240821_9_PEGMEA_1_PEGDA_0to15_Aerosil380_20_LiTFSI_100ppm_Inhibitor\08212024_C3_RUN4\2024_8_21_17_21_19_C2_RUN4_C01.mpr
| SSna_406 | 2024-08-21 | PCB print | 74 | 0.35 | PEGMEA | 550 | 0.9 | PEGDA | 250 | 0.1 | 3 | NA | NA | LiTFSI | 20 | aerosil 380 | 15 | PEGMEA | 550 | 0.9 | PEGDA | 250 | 0.1 | NA | NA | LiTFSI | 20 | aerosil 380 | 0 | 240 | 0.4285714 | 0.5714286 | NA | I-819 | 1 |  | 100 | NA | 0 | NA | NA | 0.7 | 0.78 | 0.76 | 0.028 | [7 empty] | C:\Users\Silverman1\OneDrive - LLNL\General - High-Throughput Polymer Electrolytes DIW\Database of polymer electrolytes\20240821_9_PEGMEA_1_PEGDA_0to15_Aerosil380_20_LiTFSI_100ppm_Inhibitor\08212024_D3_RUN1\2024_8_21_17_24_17_D2_RUN1_C01.mpr | C:\Users\Silverman1\OneDrive - LLNL\General - High-Throughput Polymer Electrolytes DIW\Database of polymer electrolytes\20240821_9_PEGMEA_1_PEGDA_0to15_Aerosil380_20_LiTFSI_100ppm_Inhibitor\08212024_D3_RUN2\2024_8_21_17_27_14_D2_RUN2_C01.mpr | C:\Users\Silverman1\OneDrive - LLNL\General - High-Throughput Polymer Electrolytes DIW\Database of polymer electrolytes\20240821_9_PEGMEA_1_PEGDA_0to15_Aerosil380_20_LiTFSI_100ppm_Inhibitor\08212024_D3_RUN3\2024_8_21_17_30_5_D2_RUN3_C01.mpr | C:\Users\Silverman1\OneDrive - LLNL\General - High-Throughput Polymer Electrolytes DIW\Database of polymer electrolytes\20240821_9_PEGMEA_1_PEGDA_0to15_Aerosil380_20_LiTFSI_100ppm_Inhibitor\08212024_D3_RUN4\2024_8_21_17_32_57_D2_RUN4_C01.mpr
| SSna_407 | 2024-08-21 | PCB print | 74 | 0.35 | PEGMEA | 550 | 0.9 | PEGDA | 250 | 0.1 | 3 | NA | NA | LiTFSI | 20 | aerosil 380 | 15 | PEGMEA | 550 | 0.9 | PEGDA | 250 | 0.1 | NA | NA | LiTFSI | 20 | aerosil 380 | 0 | 240 | 0.5714286 | 0.4285714 | NA | I-819 | 1 |  | 100 | NA | 0 | NA | NA | 0.71 | 0.65 | 0.55 | 0.028 | [7 empty] | C:\Users\Silverman1\OneDrive - LLNL\General - High-Throughput Polymer Electrolytes DIW\Database of polymer electrolytes\20240821_9_PEGMEA_1_PEGDA_0to15_Aerosil380_20_LiTFSI_100ppm_Inhibitor\08212024_E3_RUN1\2024_8_21_17_35_50_E2_RUN1_C01.mpr | C:\Users\Silverman1\OneDrive - LLNL\General - High-Throughput Polymer Electrolytes DIW\Database of polymer electrolytes\20240821_9_PEGMEA_1_PEGDA_0to15_Aerosil380_20_LiTFSI_100ppm_Inhibitor\08212024_E3_RUN2\2024_8_21_17_38_42_E2_RUN2_C01.mpr | C:\Users\Silverman1\OneDrive - LLNL\General - High-Throughput Polymer Electrolytes DIW\Database of polymer electrolytes\20240821_9_PEGMEA_1_PEGDA_0to15_Aerosil380_20_LiTFSI_100ppm_Inhibitor\08212024_E3_RUN3\2024_8_21_17_41_33_E2_RUN3_C01.mpr | C:\Users\Silverman1\OneDrive - LLNL\General - High-Throughput Polymer Electrolytes DIW\Database of polymer electrolytes\20240821_9_PEGMEA_1_PEGDA_0to15_Aerosil380_20_LiTFSI_100ppm_Inhibitor\08212024_E3_RUN4\2024_8_21_17_44_25_E2_RUN4_C01.mpr
| SSna_408 | 2024-08-21 | PCB print | 74 | 0.35 | PEGMEA | 550 | 0.9 | PEGDA | 250 | 0.1 | 3 | NA | NA | LiTFSI | 20 | aerosil 380 | 15 | PEGMEA | 550 | 0.9 | PEGDA | 250 | 0.1 | NA | NA | LiTFSI | 20 | aerosil 380 | 0 | 240 | 0.7142857 | 0.2857143 | NA | I-819 | 1 |  | 100 | NA | 0 | NA | NA | 1.58 | 1.34 | 1.38 | 0.028 | [7 empty] | C:\Users\Silverman1\OneDrive - LLNL\General - High-Throughput Polymer Electrolytes DIW\Database of polymer electrolytes\20240821_9_PEGMEA_1_PEGDA_0to15_Aerosil380_20_LiTFSI_100ppm_Inhibitor\08212024_F3_RUN1\2024_8_21_17_47_18_F2_RUN1_C01.mpr | C:\Users\Silverman1\OneDrive - LLNL\General - High-Throughput Polymer Electrolytes DIW\Database of polymer electrolytes\20240821_9_PEGMEA_1_PEGDA_0to15_Aerosil380_20_LiTFSI_100ppm_Inhibitor\08212024_F3_RUN2\2024_8_21_17_50_10_F2_RUN2_C01.mpr | C:\Users\Silverman1\OneDrive - LLNL\General - High-Throughput Polymer Electrolytes DIW\Database of polymer electrolytes\20240821_9_PEGMEA_1_PEGDA_0to15_Aerosil380_20_LiTFSI_100ppm_Inhibitor\08212024_F3_RUN3\2024_8_21_17_53_1_F2_RUN3_C01.mpr | C:\Users\Silverman1\OneDrive - LLNL\General - High-Throughput Polymer Electrolytes DIW\Database of polymer electrolytes\20240821_9_PEGMEA_1_PEGDA_0to15_Aerosil380_20_LiTFSI_100ppm_Inhibitor\08212024_F3_RUN4\2024_8_21_17_55_53_F2_RUN4_C01.mpr
| SSna_409 | [51 empty] | no sample
| SSna_410 | 2024-08-21 | PCB print | 74 | 0.35 | PEGMEA | 550 | 0.9 | PEGDA | 250 | 0.1 | 3 | NA | NA | LiTFSI | 20 | aerosil 380 | 15 | PEGMEA | 550 | 0.9 | PEGDA | 250 | 0.1 | NA | NA | LiTFSI | 20 | aerosil 380 | 0 | 240 | 1 | 0 | NA | I-819 | 1 |  | 100 | NA | 0 | NA | NA | 1.56 | 1.34 | 1.32 | 0.028 | [7 empty] | C:\Users\Silverman1\OneDrive - LLNL\General - High-Throughput Polymer Electrolytes DIW\Database of polymer electrolytes\20240821_9_PEGMEA_1_PEGDA_0to15_Aerosil380_20_LiTFSI_100ppm_Inhibitor\08212024_H3_RUN1\2024_8_21_18_10_19_H2_RUN1_C01.mpr | C:\Users\Silverman1\OneDrive - LLNL\General - High-Throughput Polymer Electrolytes DIW\Database of polymer electrolytes\20240821_9_PEGMEA_1_PEGDA_0to15_Aerosil380_20_LiTFSI_100ppm_Inhibitor\08212024_H3_RUN2\2024_8_21_18_13_11_H2_RUN2_C01.mpr | C:\Users\Silverman1\OneDrive - LLNL\General - High-Throughput Polymer Electrolytes DIW\Database of polymer electrolytes\20240821_9_PEGMEA_1_PEGDA_0to15_Aerosil380_20_LiTFSI_100ppm_Inhibitor\08212024_H3_RUN3\2024_8_21_18_16_2_H2_RUN3_C01.mpr | C:\Users\Silverman1\OneDrive - LLNL\General - High-Throughput Polymer Electrolytes DIW\Database of polymer electrolytes\20240821_9_PEGMEA_1_PEGDA_0to15_Aerosil380_20_LiTFSI_100ppm_Inhibitor\08212024_H3_RUN4\2024_8_21_18_18_54_H2_RUN4_C01.mpr
| SSna_411 | 2024-08-21 | PCB print | 74 | 0.35 | PEGMEA | 550 | 0.9 | PEGDA | 250 | 0.1 | 3 | NA | NA | LiTFSI | 20 | aerosil 380 | 15 | PEGMEA | 550 | 0.9 | PEGDA | 250 | 0.1 | NA | NA | LiTFSI | 20 | aerosil 380 | 0 | 240 | 0 | 1 | NA | I-819 | 1 |  | 100 | NA | 0 | NA | NA | 0.47 | 0.56 | 0.6 | 0.028 | [7 empty] | C:\Users\Silverman1\OneDrive - LLNL\General - High-Throughput Polymer Electrolytes DIW\Database of polymer electrolytes\20240821_9_PEGMEA_1_PEGDA_0to15_Aerosil380_20_LiTFSI_100ppm_Inhibitor\08212024_A4_RUN1\2024_8_21_18_22_7_A3_RUN1_C01.mpr | C:\Users\Silverman1\OneDrive - LLNL\General - High-Throughput Polymer Electrolytes DIW\Database of polymer electrolytes\20240821_9_PEGMEA_1_PEGDA_0to15_Aerosil380_20_LiTFSI_100ppm_Inhibitor\08212024_A4_RUN2\2024_8_21_18_24_58_A3_RUN2_C01.mpr | C:\Users\Silverman1\OneDrive - LLNL\General - High-Throughput Polymer Electrolytes DIW\Database of polymer electrolytes\20240821_9_PEGMEA_1_PEGDA_0to15_Aerosil380_20_LiTFSI_100ppm_Inhibitor\08212024_A4_RUN3\2024_8_21_18_27_50_A3_RUN3_C01.mpr | C:\Users\Silverman1\OneDrive - LLNL\General - High-Throughput Polymer Electrolytes DIW\Database of polymer electrolytes\20240821_9_PEGMEA_1_PEGDA_0to15_Aerosil380_20_LiTFSI_100ppm_Inhibitor\08212024_A4_RUN4\2024_8_21_18_30_42_A3_RUN4_C01.mpr
| SSna_412 | 2024-08-21 | PCB print | 74 | 0.35 | PEGMEA | 550 | 0.9 | PEGDA | 250 | 0.1 | 3 | NA | NA | LiTFSI | 20 | aerosil 380 | 15 | PEGMEA | 550 | 0.9 | PEGDA | 250 | 0.1 | NA | NA | LiTFSI | 20 | aerosil 380 | 0 | 240 | 0.1428571 | 0.8571429 | NA | I-819 | 1 |  | 100 | NA | 0 | NA | NA | 0.58 | 0.5 | 0.59 | 0.028 | [7 empty] | C:\Users\Silverman1\OneDrive - LLNL\General - High-Throughput Polymer Electrolytes DIW\Database of polymer electrolytes\20240821_9_PEGMEA_1_PEGDA_0to15_Aerosil380_20_LiTFSI_100ppm_Inhibitor\08212024_B4_RUN1\2024_8_21_18_33_35_B3_RUN1_C01.mpr | C:\Users\Silverman1\OneDrive - LLNL\General - High-Throughput Polymer Electrolytes DIW\Database of polymer electrolytes\20240821_9_PEGMEA_1_PEGDA_0to15_Aerosil380_20_LiTFSI_100ppm_Inhibitor\08212024_B4_RUN2\2024_8_21_18_36_26_B3_RUN2_C01.mpr | C:\Users\Silverman1\OneDrive - LLNL\General - High-Throughput Polymer Electrolytes DIW\Database of polymer electrolytes\20240821_9_PEGMEA_1_PEGDA_0to15_Aerosil380_20_LiTFSI_100ppm_Inhibitor\08212024_B4_RUN3\2024_8_21_18_39_18_B3_RUN3_C01.mpr | C:\Users\Silverman1\OneDrive - LLNL\General - High-Throughput Polymer Electrolytes DIW\Database of polymer electrolytes\20240821_9_PEGMEA_1_PEGDA_0to15_Aerosil380_20_LiTFSI_100ppm_Inhibitor\08212024_B4_RUN4\2024_8_21_18_42_10_B3_RUN4_C01.mpr
| SSna_413 | 2024-08-21 | PCB print | 74 | 0.35 | PEGMEA | 550 | 0.9 | PEGDA | 250 | 0.1 | 3 | NA | NA | LiTFSI | 20 | aerosil 380 | 15 | PEGMEA | 550 | 0.9 | PEGDA | 250 | 0.1 | NA | NA | LiTFSI | 20 | aerosil 380 | 0 | 240 | 0.2857143 | 0.7142857 | NA | I-819 | 1 |  | 100 | NA | 0 | NA | NA | 0.84 | 0.85 | 0.77 | 0.028 | [7 empty] | C:\Users\Silverman1\OneDrive - LLNL\General - High-Throughput Polymer Electrolytes DIW\Database of polymer electrolytes\20240821_9_PEGMEA_1_PEGDA_0to15_Aerosil380_20_LiTFSI_100ppm_Inhibitor\08212024_C4_RUN1\2024_8_21_18_45_2_C3_RUN1_C01.mpr | C:\Users\Silverman1\OneDrive - LLNL\General - High-Throughput Polymer Electrolytes DIW\Database of polymer electrolytes\20240821_9_PEGMEA_1_PEGDA_0to15_Aerosil380_20_LiTFSI_100ppm_Inhibitor\08212024_C4_RUN2\2024_8_21_18_47_54_C3_RUN2_C01.mpr | C:\Users\Silverman1\OneDrive - LLNL\General - High-Throughput Polymer Electrolytes DIW\Database of polymer electrolytes\20240821_9_PEGMEA_1_PEGDA_0to15_Aerosil380_20_LiTFSI_100ppm_Inhibitor\08212024_C4_RUN3\2024_8_21_18_50_46_C3_RUN3_C01.mpr | C:\Users\Silverman1\OneDrive - LLNL\General - High-Throughput Polymer Electrolytes DIW\Database of polymer electrolytes\20240821_9_PEGMEA_1_PEGDA_0to15_Aerosil380_20_LiTFSI_100ppm_Inhibitor\08212024_C4_RUN4\2024_8_21_18_53_43_C3_RUN4_C01.mpr
| SSna_414 | 2024-08-21 | PCB print | 74 | 0.35 | PEGMEA | 550 | 0.9 | PEGDA | 250 | 0.1 | 3 | NA | NA | LiTFSI | 20 | aerosil 380 | 15 | PEGMEA | 550 | 0.9 | PEGDA | 250 | 0.1 | NA | NA | LiTFSI | 20 | aerosil 380 | 0 | 240 | 0.4285714 | 0.5714286 | NA | I-819 | 1 |  | 100 | NA | 0 | NA | NA | 0.78 | 0.74 | 0.82 | 0.028 | [7 empty] | C:\Users\Silverman1\OneDrive - LLNL\General - High-Throughput Polymer Electrolytes DIW\Database of polymer electrolytes\20240821_9_PEGMEA_1_PEGDA_0to15_Aerosil380_20_LiTFSI_100ppm_Inhibitor\08212024_D4_RUN1\2024_8_21_18_56_41_D3_RUN1_C01.mpr | C:\Users\Silverman1\OneDrive - LLNL\General - High-Throughput Polymer Electrolytes DIW\Database of polymer electrolytes\20240821_9_PEGMEA_1_PEGDA_0to15_Aerosil380_20_LiTFSI_100ppm_Inhibitor\08212024_D4_RUN2\2024_8_21_18_59_37_D3_RUN2_C01.mpr | C:\Users\Silverman1\OneDrive - LLNL\General - High-Throughput Polymer Electrolytes DIW\Database of polymer electrolytes\20240821_9_PEGMEA_1_PEGDA_0to15_Aerosil380_20_LiTFSI_100ppm_Inhibitor\08212024_D4_RUN3\2024_8_21_19_2_29_D3_RUN3_C01.mpr | C:\Users\Silverman1\OneDrive - LLNL\General - High-Throughput Polymer Electrolytes DIW\Database of polymer electrolytes\20240821_9_PEGMEA_1_PEGDA_0to15_Aerosil380_20_LiTFSI_100ppm_Inhibitor\08212024_D4_RUN4\2024_8_21_19_5_21_D3_RUN4_C01.mpr
| SSna_415 | [51 empty] | No sample
SSna_416
SSna_417
SSna_418
| SSna_419 | 2024-09-03 | PCB print | 73 | 0.34 | Thiol | not sure exaclty what the material is |  |  |  |  | 3 | NA | NA | LiTFSI | 2.5 | aerosil 380 | 0 | [6 empty] | NA | NA | LiTFSI | 0 | aerosil 380 | 0 | 240 | 0 | 1 | NA | I-819 | 0.1 | [6 empty] | 0.92 | 0.97 | 0.85 | 0.028 | [7 empty] | C:\Users\Silverman1\OneDrive - LLNL\General - High-Throughput Polymer Electrolytes DIW\Database of polymer electrolytes\20240903_PAL_0to2.5LiTFSI\09032024_A2_RUN1\2024_9_3_17_50_39_A1_RUN1_C01.mpr | C:\Users\Silverman1\OneDrive - LLNL\General - High-Throughput Polymer Electrolytes DIW\Database of polymer electrolytes\20240903_PAL_0to2.5LiTFSI\09032024_A2_RUN1\2024_9_3_17_50_39_A1_RUN1_C01.mpr | C:\Users\Silverman1\OneDrive - LLNL\General - High-Throughput Polymer Electrolytes DIW\Database of polymer electrolytes\20240903_PAL_0to2.5LiTFSI\09032024_A2_RUN3\2024_9_3_17_56_23_A1_RUN3_C01.mpr | C:\Users\Silverman1\OneDrive - LLNL\General - High-Throughput Polymer Electrolytes DIW\Database of polymer electrolytes\20240903_PAL_0to2.5LiTFSI\09032024_A2_RUN4\2024_9_3_17_59_14_A1_RUN4_C01.mpr
| SSna_420 | 2024-09-03 | PCB print | 73 | 0.34 | Thiol | [5 empty] | 3 | NA | NA | LiTFSI | 2.5 | aerosil 380 | 0 | [6 empty] | NA | NA | LiTFSI | 0 | aerosil 380 | 0 | 240 | 0.1428571 | 0.8571429 | NA | I-819 | 0.1 | [6 empty] | 0.96 | 0.92 | 0.91 | 0.028 | [7 empty] | C:\Users\Silverman1\OneDrive - LLNL\General - High-Throughput Polymer Electrolytes DIW\Database of polymer electrolytes\20240903_PAL_0to2.5LiTFSI\09032024_B2_RUN1\2024_9_3_18_2_7_B1_RUN1_C01.mpr | C:\Users\Silverman1\OneDrive - LLNL\General - High-Throughput Polymer Electrolytes DIW\Database of polymer electrolytes\20240903_PAL_0to2.5LiTFSI\09032024_B2_RUN2\2024_9_3_18_4_59_B1_RUN2_C01.mpr | C:\Users\Silverman1\OneDrive - LLNL\General - High-Throughput Polymer Electrolytes DIW\Database of polymer electrolytes\20240903_PAL_0to2.5LiTFSI\09032024_B2_RUN3\2024_9_3_18_7_51_B1_RUN3_C01.mpr | C:\Users\Silverman1\OneDrive - LLNL\General - High-Throughput Polymer Electrolytes DIW\Database of polymer electrolytes\20240903_PAL_0to2.5LiTFSI\09032024_B2_RUN4\2024_9_3_18_10_42_B1_RUN4_C01.mpr
| SSna_421 | 2024-09-19 | PCB print | 74 | 0.38 | PEGMEA | 550 | 0.9 | PEGDA | 250 | 0.1 | 3 | NA | NA | LiTFSI | 20 | aerosil 380 | 15 | PEGMEA | 550 | 0.9 | PEGDA | 250 | 0.1 | NA | NA | LiTFSI | 20 | aerosil 380 | 0 | 240 | 0 | 1 | NA | I-819 | 1 |  | 100 | NA | 0 | NA | NA | 0.79 | 0.84 | 0.86 | 0.028 | [7 empty] | C:\Users\Silverman1\OneDrive - LLNL\General - High-Throughput Polymer Electrolytes DIW\Database of polymer electrolytes\20240919_9_PEGMEA_1_PEGDA_0to15_Aerosil380_20_LiTFSI_100ppm_Inhibitor\09192024_A2_RUN1\2024_9_19_15_44_48_A1_RUN1_C01.mpr | C:\Users\Silverman1\OneDrive - LLNL\General - High-Throughput Polymer Electrolytes DIW\Database of polymer electrolytes\20240919_9_PEGMEA_1_PEGDA_0to15_Aerosil380_20_LiTFSI_100ppm_Inhibitor\09192024_A2_RUN2\2024_9_19_15_47_39_A1_RUN2_C01.mpr | C:\Users\Silverman1\OneDrive - LLNL\General - High-Throughput Polymer Electrolytes DIW\Database of polymer electrolytes\20240919_9_PEGMEA_1_PEGDA_0to15_Aerosil380_20_LiTFSI_100ppm_Inhibitor\09192024_A2_RUN3\2024_9_19_15_50_31_A1_RUN3_C01.mpr | C:\Users\Silverman1\OneDrive - LLNL\General - High-Throughput Polymer Electrolytes DIW\Database of polymer electrolytes\20240919_9_PEGMEA_1_PEGDA_0to15_Aerosil380_20_LiTFSI_100ppm_Inhibitor\09192024_A2_RUN4\2024_9_19_15_53_22_A1_RUN4_C01.mpr
| SSna_422 | 2024-09-19 | PCB print | 74 | 0.38 | PEGMEA | 550 | 0.9 | PEGDA | 250 | 0.1 | 3 | NA | NA | LiTFSI | 20 | aerosil 380 | 15 | PEGMEA | 550 | 0.9 | PEGDA | 250 | 0.1 | NA | NA | LiTFSI | 20 | aerosil 380 | 0 | 240 | 0.1428571 | 0.8571429 | NA | I-819 | 1 |  | 100 | NA | 0 | NA | NA | 0.72 | 0.68 | 0.77 | 0.028 | [7 empty] | C:\Users\Silverman1\OneDrive - LLNL\General - High-Throughput Polymer Electrolytes DIW\Database of polymer electrolytes\20240919_9_PEGMEA_1_PEGDA_0to15_Aerosil380_20_LiTFSI_100ppm_Inhibitor\09192024_B2_RUN1\2024_9_19_15_56_15_B1_RUN1_C01.mpr | C:\Users\Silverman1\OneDrive - LLNL\General - High-Throughput Polymer Electrolytes DIW\Database of polymer electrolytes\20240919_9_PEGMEA_1_PEGDA_0to15_Aerosil380_20_LiTFSI_100ppm_Inhibitor\09192024_B2_RUN2\2024_9_19_15_59_7_B1_RUN2_C01.mpr | C:\Users\Silverman1\OneDrive - LLNL\General - High-Throughput Polymer Electrolytes DIW\Database of polymer electrolytes\20240919_9_PEGMEA_1_PEGDA_0to15_Aerosil380_20_LiTFSI_100ppm_Inhibitor\09192024_B2_RUN3\2024_9_19_16_1_59_B1_RUN3_C01.mpr | C:\Users\Silverman1\OneDrive - LLNL\General - High-Throughput Polymer Electrolytes DIW\Database of polymer electrolytes\20240919_9_PEGMEA_1_PEGDA_0to15_Aerosil380_20_LiTFSI_100ppm_Inhibitor\09192024_B2_RUN4\2024_9_19_16_4_50_B1_RUN4_C01.mpr
| SSna_423 | 2024-09-19 | PCB print | 74 | 0.38 | PEGMEA | 550 | 0.9 | PEGDA | 250 | 0.1 | 3 | NA | NA | LiTFSI | 20 | aerosil 380 | 15 | PEGMEA | 550 | 0.9 | PEGDA | 250 | 0.1 | NA | NA | LiTFSI | 20 | aerosil 380 | 0 | 240 | 0.2857143 | 0.7142857 | NA | I-819 | 1 |  | 100 | NA | 0 | NA | NA | 0.8 | 0.79 | 0.8 | 0.028 | [7 empty] | C:\Users\Silverman1\OneDrive - LLNL\General - High-Throughput Polymer Electrolytes DIW\Database of polymer electrolytes\20240919_9_PEGMEA_1_PEGDA_0to15_Aerosil380_20_LiTFSI_100ppm_Inhibitor\09192024_C2_RUN1\2024_9_19_16_7_43_C1_RUN1_C01.mpr | C:\Users\Silverman1\OneDrive - LLNL\General - High-Throughput Polymer Electrolytes DIW\Database of polymer electrolytes\20240919_9_PEGMEA_1_PEGDA_0to15_Aerosil380_20_LiTFSI_100ppm_Inhibitor\09192024_C2_RUN2\2024_9_19_16_10_35_C1_RUN2_C01.mpr | C:\Users\Silverman1\OneDrive - LLNL\General - High-Throughput Polymer Electrolytes DIW\Database of polymer electrolytes\20240919_9_PEGMEA_1_PEGDA_0to15_Aerosil380_20_LiTFSI_100ppm_Inhibitor\09192024_C2_RUN3\2024_9_19_16_13_26_C1_RUN3_C01.mpr | C:\Users\Silverman1\OneDrive - LLNL\General - High-Throughput Polymer Electrolytes DIW\Database of polymer electrolytes\20240919_9_PEGMEA_1_PEGDA_0to15_Aerosil380_20_LiTFSI_100ppm_Inhibitor\09192024_C2_RUN4\2024_9_19_16_16_18_C1_RUN4_C01.mpr
| SSna_424 | 2024-09-19 | PCB print | 74 | 0.38 | PEGMEA | 550 | 0.9 | PEGDA | 250 | 0.1 | 3 | NA | NA | LiTFSI | 20 | aerosil 380 | 15 | PEGMEA | 550 | 0.9 | PEGDA | 250 | 0.1 | NA | NA | LiTFSI | 20 | aerosil 380 | 0 | 240 | 0.4285714 | 0.5714286 | NA | I-819 | 1 |  | 100 | NA | 0 | NA | NA | 0.76 | 0.83 | 0.65 | 0.028 | [7 empty] | C:\Users\Silverman1\OneDrive - LLNL\General - High-Throughput Polymer Electrolytes DIW\Database of polymer electrolytes\20240919_9_PEGMEA_1_PEGDA_0to15_Aerosil380_20_LiTFSI_100ppm_Inhibitor\09192024_D2_RUN1\2024_9_19_16_19_11_D1_RUN1_C01.mpr | C:\Users\Silverman1\OneDrive - LLNL\General - High-Throughput Polymer Electrolytes DIW\Database of polymer electrolytes\20240919_9_PEGMEA_1_PEGDA_0to15_Aerosil380_20_LiTFSI_100ppm_Inhibitor\09192024_D2_RUN2\2024_9_19_16_22_8_D1_RUN2_C01.mpr | C:\Users\Silverman1\OneDrive - LLNL\General - High-Throughput Polymer Electrolytes DIW\Database of polymer electrolytes\20240919_9_PEGMEA_1_PEGDA_0to15_Aerosil380_20_LiTFSI_100ppm_Inhibitor\09192024_D2_RUN3\2024_9_19_16_24_59_D1_RUN3_C01.mpr | C:\Users\Silverman1\OneDrive - LLNL\General - High-Throughput Polymer Electrolytes DIW\Database of polymer electrolytes\20240919_9_PEGMEA_1_PEGDA_0to15_Aerosil380_20_LiTFSI_100ppm_Inhibitor\09192024_D2_RUN4\2024_9_19_16_27_51_D1_RUN4_C01.mpr
| SSna_425 | 2024-09-19 | PCB print | 74 | 0.38 | PEGMEA | 550 | 0.9 | PEGDA | 250 | 0.1 | 3 | NA | NA | LiTFSI | 20 | aerosil 380 | 15 | PEGMEA | 550 | 0.9 | PEGDA | 250 | 0.1 | NA | NA | LiTFSI | 20 | aerosil 380 | 0 | 240 | 0.5714286 | 0.4285714 | NA | I-819 | 1 |  | 100 | NA | 0 | NA | NA | 0.85 | 0.98 | 0.77 | 0.028 | [7 empty] | C:\Users\Silverman1\OneDrive - LLNL\General - High-Throughput Polymer Electrolytes DIW\Database of polymer electrolytes\20240919_9_PEGMEA_1_PEGDA_0to15_Aerosil380_20_LiTFSI_100ppm_Inhibitor\09192024_E2_RUN1\2024_9_19_16_30_44_E1_RUN1_C01.mpr | C:\Users\Silverman1\OneDrive - LLNL\General - High-Throughput Polymer Electrolytes DIW\Database of polymer electrolytes\20240919_9_PEGMEA_1_PEGDA_0to15_Aerosil380_20_LiTFSI_100ppm_Inhibitor\09192024_E2_RUN2\2024_9_19_16_33_36_E1_RUN2_C01.mpr | C:\Users\Silverman1\OneDrive - LLNL\General - High-Throughput Polymer Electrolytes DIW\Database of polymer electrolytes\20240919_9_PEGMEA_1_PEGDA_0to15_Aerosil380_20_LiTFSI_100ppm_Inhibitor\09192024_E2_RUN3\2024_9_19_16_36_28_E1_RUN3_C01.mpr | C:\Users\Silverman1\OneDrive - LLNL\General - High-Throughput Polymer Electrolytes DIW\Database of polymer electrolytes\20240919_9_PEGMEA_1_PEGDA_0to15_Aerosil380_20_LiTFSI_100ppm_Inhibitor\09192024_E2_RUN4\2024_9_19_16_39_19_E1_RUN4_C01.mpr
| SSna_426 | 2024-09-19 | PCB print | 74 | 0.38 | PEGMEA | 550 | 0.9 | PEGDA | 250 | 0.1 | 3 | NA | NA | LiTFSI | 20 | aerosil 380 | 15 | PEGMEA | 550 | 0.9 | PEGDA | 250 | 0.1 | NA | NA | LiTFSI | 20 | aerosil 380 | 0 | 240 | 0.7142857 | 0.2857143 | NA | I-819 | 1 |  | 100 | NA | 0 | NA | NA | 0.76 | 0.84 | 0.67 | 0.028 | [7 empty] | C:\Users\Silverman1\OneDrive - LLNL\General - High-Throughput Polymer Electrolytes DIW\Database of polymer electrolytes\20240919_9_PEGMEA_1_PEGDA_0to15_Aerosil380_20_LiTFSI_100ppm_Inhibitor\09192024_F2_RUN1\2024_9_19_16_42_12_F1_RUN1_C01.mpr | C:\Users\Silverman1\OneDrive - LLNL\General - High-Throughput Polymer Electrolytes DIW\Database of polymer electrolytes\20240919_9_PEGMEA_1_PEGDA_0to15_Aerosil380_20_LiTFSI_100ppm_Inhibitor\09192024_F2_RUN2\2024_9_19_16_45_4_F1_RUN2_C01.mpr | C:\Users\Silverman1\OneDrive - LLNL\General - High-Throughput Polymer Electrolytes DIW\Database of polymer electrolytes\20240919_9_PEGMEA_1_PEGDA_0to15_Aerosil380_20_LiTFSI_100ppm_Inhibitor\09192024_F2_RUN3\2024_9_19_16_47_56_F1_RUN3_C01.mpr | C:\Users\Silverman1\OneDrive - LLNL\General - High-Throughput Polymer Electrolytes DIW\Database of polymer electrolytes\20240919_9_PEGMEA_1_PEGDA_0to15_Aerosil380_20_LiTFSI_100ppm_Inhibitor\09192024_F2_RUN4\2024_9_19_16_50_47_F1_RUN4_C01.mpr
| SSna_427 | 2024-09-19 | PCB print | 74 | 0.38 | PEGMEA | 550 | 0.9 | PEGDA | 250 | 0.1 | 3 | NA | NA | LiTFSI | 20 | aerosil 380 | 15 | PEGMEA | 550 | 0.9 | PEGDA | 250 | 0.1 | NA | NA | LiTFSI | 20 | aerosil 380 | 0 | 240 | 0.8571429 | 0.1428571 | NA | I-819 | 1 |  | 100 | NA | 0 | NA | NA | 0.84 | 0.86 | 0.94 | 0.028 | [7 empty] | C:\Users\Silverman1\OneDrive - LLNL\General - High-Throughput Polymer Electrolytes DIW\Database of polymer electrolytes\20240919_9_PEGMEA_1_PEGDA_0to15_Aerosil380_20_LiTFSI_100ppm_Inhibitor\09192024_G2_RUN1\2024_9_19_16_53_40_G1_RUN1_C01.mpr | C:\Users\Silverman1\OneDrive - LLNL\General - High-Throughput Polymer Electrolytes DIW\Database of polymer electrolytes\20240919_9_PEGMEA_1_PEGDA_0to15_Aerosil380_20_LiTFSI_100ppm_Inhibitor\09192024_G2_RUN2\2024_9_19_16_56_32_G1_RUN2_C01.mpr | C:\Users\Silverman1\OneDrive - LLNL\General - High-Throughput Polymer Electrolytes DIW\Database of polymer electrolytes\20240919_9_PEGMEA_1_PEGDA_0to15_Aerosil380_20_LiTFSI_100ppm_Inhibitor\09192024_G2_RUN3\2024_9_19_16_59_24_G1_RUN3_C01.mpr | C:\Users\Silverman1\OneDrive - LLNL\General - High-Throughput Polymer Electrolytes DIW\Database of polymer electrolytes\20240919_9_PEGMEA_1_PEGDA_0to15_Aerosil380_20_LiTFSI_100ppm_Inhibitor\09192024_G2_RUN4\2024_9_19_17_2_15_G1_RUN4_C01.mpr
| SSna_428 | 2024-09-19 | PCB print | 74 | 0.38 | PEGMEA | 550 | 0.9 | PEGDA | 250 | 0.1 | 3 | NA | NA | LiTFSI | 20 | aerosil 380 | 15 | PEGMEA | 550 | 0.9 | PEGDA | 250 | 0.1 | NA | NA | LiTFSI | 20 | aerosil 380 | 0 | 240 | 1 | 0 | NA | I-819 | 1 |  | 100 | NA | 0 | NA | NA | 0.87 | 0.95 | 0.94 | 0.028 | [7 empty] | C:\Users\Silverman1\OneDrive - LLNL\General - High-Throughput Polymer Electrolytes DIW\Database of polymer electrolytes\20240919_9_PEGMEA_1_PEGDA_0to15_Aerosil380_20_LiTFSI_100ppm_Inhibitor\09192024_H2_RUN1\2024_9_19_17_5_10_H1_RUN1_C01.mpr | C:\Users\Silverman1\OneDrive - LLNL\General - High-Throughput Polymer Electrolytes DIW\Database of polymer electrolytes\20240919_9_PEGMEA_1_PEGDA_0to15_Aerosil380_20_LiTFSI_100ppm_Inhibitor\09192024_H2_RUN2\2024_9_19_17_8_4_H1_RUN2_C01.mpr | C:\Users\Silverman1\OneDrive - LLNL\General - High-Throughput Polymer Electrolytes DIW\Database of polymer electrolytes\20240919_9_PEGMEA_1_PEGDA_0to15_Aerosil380_20_LiTFSI_100ppm_Inhibitor\09192024_H2_RUN3\2024_9_19_17_10_55_H1_RUN3_C01.mpr | C:\Users\Silverman1\OneDrive - LLNL\General - High-Throughput Polymer Electrolytes DIW\Database of polymer electrolytes\20240919_9_PEGMEA_1_PEGDA_0to15_Aerosil380_20_LiTFSI_100ppm_Inhibitor\09192024_H2_RUN4\2024_9_19_17_13_47_H1_RUN4_C01.mpr
| SSna_429 | 2024-09-19 | Bulk cast | 74 | 0.38 | PEGMEA | 550 | 0.9 | PEGDA | 250 | 0.1 | 3 | NA | NA | LiTFSI | 20 | aerosil 380 | 15 | PEGMEA | 550 | 0.9 | PEGDA | 250 | 0.1 | NA | NA | LiTFSI | 20 | aerosil 380 | 0 | 240 | 0 | 1 | NA | I-819 | 1 |  | 100 | NA | 0 | NA | NA | 0.67 | 0.65 | 0.59 | 0.028 | [7 empty] | C:\Users\Silverman1\OneDrive - LLNL\General - High-Throughput Polymer Electrolytes DIW\Database of polymer electrolytes\20240919_9_PEGMEA_1_PEGDA_0to15_Aerosil380_20_LiTFSI_100ppm_Inhibitor\09192024_A3_RUN1\2024_9_19_17_16_54_A2_RUN1_C01.mpr | C:\Users\Silverman1\OneDrive - LLNL\General - High-Throughput Polymer Electrolytes DIW\Database of polymer electrolytes\20240919_9_PEGMEA_1_PEGDA_0to15_Aerosil380_20_LiTFSI_100ppm_Inhibitor\09192024_A3_RUN2\2024_9_19_17_19_46_A2_RUN2_C01.mpr | C:\Users\Silverman1\OneDrive - LLNL\General - High-Throughput Polymer Electrolytes DIW\Database of polymer electrolytes\20240919_9_PEGMEA_1_PEGDA_0to15_Aerosil380_20_LiTFSI_100ppm_Inhibitor\09192024_A3_RUN3\2024_9_19_17_22_38_A2_RUN3_C01.mpr | C:\Users\Silverman1\OneDrive - LLNL\General - High-Throughput Polymer Electrolytes DIW\Database of polymer electrolytes\20240919_9_PEGMEA_1_PEGDA_0to15_Aerosil380_20_LiTFSI_100ppm_Inhibitor\09192024_A3_RUN4\2024_9_19_17_25_29_A2_RUN4_C01.mpr
| SSna_430 | 2024-09-19 | Bulk cast | 74 | 0.38 | PEGMEA | 550 | 0.9 | PEGDA | 250 | 0.1 | 3 | NA | NA | LiTFSI | 20 | aerosil 380 | 15 | PEGMEA | 550 | 0.9 | PEGDA | 250 | 0.1 | NA | NA | LiTFSI | 20 | aerosil 380 | 0 | 240 | 0.1428571 | 0.8571429 | NA | I-819 | 1 |  | 100 | NA | 0 | NA | NA | 1.75 | 1.47 | 1.77 | 0.028 | [7 empty] | C:\Users\Silverman1\OneDrive - LLNL\General - High-Throughput Polymer Electrolytes DIW\Database of polymer electrolytes\20240919_9_PEGMEA_1_PEGDA_0to15_Aerosil380_20_LiTFSI_100ppm_Inhibitor\09192024_B3_RUN1\2024_9_19_17_28_22_B2_RUN1_C01.mpr | C:\Users\Silverman1\OneDrive - LLNL\General - High-Throughput Polymer Electrolytes DIW\Database of polymer electrolytes\20240919_9_PEGMEA_1_PEGDA_0to15_Aerosil380_20_LiTFSI_100ppm_Inhibitor\09192024_B3_RUN2\2024_9_19_17_31_14_B2_RUN2_C01.mpr | C:\Users\Silverman1\OneDrive - LLNL\General - High-Throughput Polymer Electrolytes DIW\Database of polymer electrolytes\20240919_9_PEGMEA_1_PEGDA_0to15_Aerosil380_20_LiTFSI_100ppm_Inhibitor\09192024_B3_RUN3\2024_9_19_17_34_6_B2_RUN3_C01.mpr | C:\Users\Silverman1\OneDrive - LLNL\General - High-Throughput Polymer Electrolytes DIW\Database of polymer electrolytes\20240919_9_PEGMEA_1_PEGDA_0to15_Aerosil380_20_LiTFSI_100ppm_Inhibitor\09192024_B3_RUN4\2024_9_19_17_36_57_B2_RUN4_C01.mpr
| SSna_431 | 2024-09-19 | Bulk cast | 74 | 0.38 | PEGMEA | 550 | 0.9 | PEGDA | 250 | 0.1 | 3 | NA | NA | LiTFSI | 20 | aerosil 380 | 15 | PEGMEA | 550 | 0.9 | PEGDA | 250 | 0.1 | NA | NA | LiTFSI | 20 | aerosil 380 | 0 | 240 | 0.2857143 | 0.7142857 | NA | I-819 | 1 |  | 100 | NA | 0 | NA | NA | 0.85 | 0.74 | 0.98 | 0.028 | [7 empty] | C:\Users\Silverman1\OneDrive - LLNL\General - High-Throughput Polymer Electrolytes DIW\Database of polymer electrolytes\20240919_9_PEGMEA_1_PEGDA_0to15_Aerosil380_20_LiTFSI_100ppm_Inhibitor\09192024_C3_RUN1\2024_9_19_17_39_50_C2_RUN1_C01.mpr | C:\Users\Silverman1\OneDrive - LLNL\General - High-Throughput Polymer Electrolytes DIW\Database of polymer electrolytes\20240919_9_PEGMEA_1_PEGDA_0to15_Aerosil380_20_LiTFSI_100ppm_Inhibitor\09192024_C3_RUN2\2024_9_19_17_42_42_C2_RUN2_C01.mpr | C:\Users\Silverman1\OneDrive - LLNL\General - High-Throughput Polymer Electrolytes DIW\Database of polymer electrolytes\20240919_9_PEGMEA_1_PEGDA_0to15_Aerosil380_20_LiTFSI_100ppm_Inhibitor\09192024_C3_RUN3\2024_9_19_17_45_34_C2_RUN3_C01.mpr | C:\Users\Silverman1\OneDrive - LLNL\General - High-Throughput Polymer Electrolytes DIW\Database of polymer electrolytes\20240919_9_PEGMEA_1_PEGDA_0to15_Aerosil380_20_LiTFSI_100ppm_Inhibitor\09192024_C3_RUN4\2024_9_19_17_48_25_C2_RUN4_C01.mpr
| SSna_432 | 2024-09-19 | Bulk cast | 74 | 0.38 | PEGMEA | 550 | 0.9 | PEGDA | 250 | 0.1 | 3 | NA | NA | LiTFSI | 20 | aerosil 380 | 15 | PEGMEA | 550 | 0.9 | PEGDA | 250 | 0.1 | NA | NA | LiTFSI | 20 | aerosil 380 | 0 | 240 | 0.4285714 | 0.5714286 | NA | I-819 | 1 |  | 100 | NA | 0 | NA | NA | 0.89 | 0.91 | 0.83 | 0.028 | [7 empty] | C:\Users\Silverman1\OneDrive - LLNL\General - High-Throughput Polymer Electrolytes DIW\Database of polymer electrolytes\20240919_9_PEGMEA_1_PEGDA_0to15_Aerosil380_20_LiTFSI_100ppm_Inhibitor\09192024_D3_RUN1\2024_9_19_17_51_18_D2_RUN1_C01.mpr | C:\Users\Silverman1\OneDrive - LLNL\General - High-Throughput Polymer Electrolytes DIW\Database of polymer electrolytes\20240919_9_PEGMEA_1_PEGDA_0to15_Aerosil380_20_LiTFSI_100ppm_Inhibitor\09192024_D3_RUN2\2024_9_19_17_54_10_D2_RUN2_C01.mpr | C:\Users\Silverman1\OneDrive - LLNL\General - High-Throughput Polymer Electrolytes DIW\Database of polymer electrolytes\20240919_9_PEGMEA_1_PEGDA_0to15_Aerosil380_20_LiTFSI_100ppm_Inhibitor\09192024_D3_RUN3\2024_9_19_17_57_2_D2_RUN3_C01.mpr | C:\Users\Silverman1\OneDrive - LLNL\General - High-Throughput Polymer Electrolytes DIW\Database of polymer electrolytes\20240919_9_PEGMEA_1_PEGDA_0to15_Aerosil380_20_LiTFSI_100ppm_Inhibitor\09192024_D3_RUN4\2024_9_19_17_59_53_D2_RUN4_C01.mpr
| SSna_433 | 2024-09-19 | Bulk cast | 74 | 0.38 | PEGMEA | 550 | 0.9 | PEGDA | 250 | 0.1 | 3 | NA | NA | LiTFSI | 20 | aerosil 380 | 15 | PEGMEA | 550 | 0.9 | PEGDA | 250 | 0.1 | NA | NA | LiTFSI | 20 | aerosil 380 | 0 | 240 | 0.5714286 | 0.4285714 | NA | I-819 | 1 |  | 100 | NA | 0 | NA | NA | 1.2 | 1.44 | 1.24 | 0.028 | [7 empty] | C:\Users\Silverman1\OneDrive - LLNL\General - High-Throughput Polymer Electrolytes DIW\Database of polymer electrolytes\20240919_9_PEGMEA_1_PEGDA_0to15_Aerosil380_20_LiTFSI_100ppm_Inhibitor\09192024_E3_RUN1\2024_9_19_18_2_46_E2_RUN1_C01.mpr | C:\Users\Silverman1\OneDrive - LLNL\General - High-Throughput Polymer Electrolytes DIW\Database of polymer electrolytes\20240919_9_PEGMEA_1_PEGDA_0to15_Aerosil380_20_LiTFSI_100ppm_Inhibitor\09192024_E3_RUN2\2024_9_19_18_5_38_E2_RUN2_C01.mpr | C:\Users\Silverman1\OneDrive - LLNL\General - High-Throughput Polymer Electrolytes DIW\Database of polymer electrolytes\20240919_9_PEGMEA_1_PEGDA_0to15_Aerosil380_20_LiTFSI_100ppm_Inhibitor\09192024_E3_RUN3\2024_9_19_18_8_30_E2_RUN3_C01.mpr | C:\Users\Silverman1\OneDrive - LLNL\General - High-Throughput Polymer Electrolytes DIW\Database of polymer electrolytes\20240919_9_PEGMEA_1_PEGDA_0to15_Aerosil380_20_LiTFSI_100ppm_Inhibitor\09192024_E3_RUN4\2024_9_19_18_11_21_E2_RUN4_C01.mpr
| SSna_434 | 2024-09-19 | Bulk cast | 74 | 0.38 | PEGMEA | 550 | 0.9 | PEGDA | 250 | 0.1 | 3 | NA | NA | LiTFSI | 20 | aerosil 380 | 15 | PEGMEA | 550 | 0.9 | PEGDA | 250 | 0.1 | NA | NA | LiTFSI | 20 | aerosil 380 | 0 | 240 | 0.7142857 | 0.2857143 | NA | I-819 | 1 |  | 100 | NA | 0 | NA | NA | 1.04 | 0.92 | 1.08 | 0.028 | [7 empty] | C:\Users\Silverman1\OneDrive - LLNL\General - High-Throughput Polymer Electrolytes DIW\Database of polymer electrolytes\20240919_9_PEGMEA_1_PEGDA_0to15_Aerosil380_20_LiTFSI_100ppm_Inhibitor\09192024_F3_RUN1\2024_9_19_18_14_14_F2_RUN1_C01.mpr | C:\Users\Silverman1\OneDrive - LLNL\General - High-Throughput Polymer Electrolytes DIW\Database of polymer electrolytes\20240919_9_PEGMEA_1_PEGDA_0to15_Aerosil380_20_LiTFSI_100ppm_Inhibitor\09192024_F3_RUN2\2024_9_19_18_17_6_F2_RUN2_C01.mpr | C:\Users\Silverman1\OneDrive - LLNL\General - High-Throughput Polymer Electrolytes DIW\Database of polymer electrolytes\20240919_9_PEGMEA_1_PEGDA_0to15_Aerosil380_20_LiTFSI_100ppm_Inhibitor\09192024_F3_RUN3\2024_9_19_18_19_58_F2_RUN3_C01.mpr | C:\Users\Silverman1\OneDrive - LLNL\General - High-Throughput Polymer Electrolytes DIW\Database of polymer electrolytes\20240919_9_PEGMEA_1_PEGDA_0to15_Aerosil380_20_LiTFSI_100ppm_Inhibitor\09192024_F3_RUN4\2024_9_19_18_22_49_F2_RUN4_C01.mpr
| SSna_435 | 2024-09-19 | Bulk cast | 74 | 0.38 | PEGMEA | 550 | 0.9 | PEGDA | 250 | 0.1 | 3 | NA | NA | LiTFSI | 20 | aerosil 380 | 15 | PEGMEA | 550 | 0.9 | PEGDA | 250 | 0.1 | NA | NA | LiTFSI | 20 | aerosil 380 | 0 | 240 | 0.8571429 | 0.1428571 | NA | I-819 | 1 |  | 100 | NA | 0 | NA | NA | 1.08 | 1.18 | 0.95 | 0.028 | [7 empty] | C:\Users\Silverman1\OneDrive - LLNL\General - High-Throughput Polymer Electrolytes DIW\Database of polymer electrolytes\20240919_9_PEGMEA_1_PEGDA_0to15_Aerosil380_20_LiTFSI_100ppm_Inhibitor\09192024_G3_RUN1\2024_9_19_18_25_42_G2_RUN1_C01.mpr | C:\Users\Silverman1\OneDrive - LLNL\General - High-Throughput Polymer Electrolytes DIW\Database of polymer electrolytes\20240919_9_PEGMEA_1_PEGDA_0to15_Aerosil380_20_LiTFSI_100ppm_Inhibitor\09192024_G3_RUN2\2024_9_19_18_28_34_G2_RUN2_C01.mpr | C:\Users\Silverman1\OneDrive - LLNL\General - High-Throughput Polymer Electrolytes DIW\Database of polymer electrolytes\20240919_9_PEGMEA_1_PEGDA_0to15_Aerosil380_20_LiTFSI_100ppm_Inhibitor\09192024_G3_RUN3\2024_9_19_18_31_26_G2_RUN3_C01.mpr | C:\Users\Silverman1\OneDrive - LLNL\General - High-Throughput Polymer Electrolytes DIW\Database of polymer electrolytes\20240919_9_PEGMEA_1_PEGDA_0to15_Aerosil380_20_LiTFSI_100ppm_Inhibitor\09192024_G3_RUN4\2024_9_19_18_34_17_G2_RUN4_C01.mpr
| SSna_436 | 2024-09-19 | Bulk cast | 74 | 0.38 | PEGMEA | 550 | 0.9 | PEGDA | 250 | 0.1 | 3 | NA | NA | LiTFSI | 20 | aerosil 380 | 15 | PEGMEA | 550 | 0.9 | PEGDA | 250 | 0.1 | NA | NA | LiTFSI | 20 | aerosil 380 | 0 | 240 | 1 | 0 | NA | I-819 | 1 |  | 100 | NA | 0 | NA | NA | 1 | 0.9 | 0.82 | 0.028 | [7 empty] | C:\Users\Silverman1\OneDrive - LLNL\General - High-Throughput Polymer Electrolytes DIW\Database of polymer electrolytes\20240919_9_PEGMEA_1_PEGDA_0to15_Aerosil380_20_LiTFSI_100ppm_Inhibitor\09192024_H3_RUN1\2024_9_19_18_37_10_H2_RUN1_C01.mpr | C:\Users\Silverman1\OneDrive - LLNL\General - High-Throughput Polymer Electrolytes DIW\Database of polymer electrolytes\20240919_9_PEGMEA_1_PEGDA_0to15_Aerosil380_20_LiTFSI_100ppm_Inhibitor\09192024_H3_RUN2\2024_9_19_18_40_2_H2_RUN2_C01.mpr | C:\Users\Silverman1\OneDrive - LLNL\General - High-Throughput Polymer Electrolytes DIW\Database of polymer electrolytes\20240919_9_PEGMEA_1_PEGDA_0to15_Aerosil380_20_LiTFSI_100ppm_Inhibitor\09192024_H3_RUN3\2024_9_19_18_42_54_H2_RUN3_C01.mpr | C:\Users\Silverman1\OneDrive - LLNL\General - High-Throughput Polymer Electrolytes DIW\Database of polymer electrolytes\20240919_9_PEGMEA_1_PEGDA_0to15_Aerosil380_20_LiTFSI_100ppm_Inhibitor\09192024_H3_RUN4\2024_9_19_18_45_45_H2_RUN4_C01.mpr
| SSna_437 | 2024-09-19 | Bulk cast | 74 | 0.38 | PEGMEA | 550 | 0.9 | PEGDA | 250 | 0.1 | 3 | NA | NA | LiTFSI | 20 | aerosil 380 | 15 | PEGMEA | 550 | 0.9 | PEGDA | 250 | 0.1 | NA | NA | LiTFSI | 20 | aerosil 380 | 0 | 240 | 0 | 1 | NA | I-819 | 1 |  | 100 | NA | 0 | NA | NA | 1.18 | 1.26 | 1.32 | 0.028 | [7 empty] | C:\Users\Silverman1\OneDrive - LLNL\General - High-Throughput Polymer Electrolytes DIW\Database of polymer electrolytes\20240919_9_PEGMEA_1_PEGDA_0to15_Aerosil380_20_LiTFSI_100ppm_Inhibitor\09192024_A4_RUN1\2024_9_19_18_48_53_A3_RUN1_C01.mpr | C:\Users\Silverman1\OneDrive - LLNL\General - High-Throughput Polymer Electrolytes DIW\Database of polymer electrolytes\20240919_9_PEGMEA_1_PEGDA_0to15_Aerosil380_20_LiTFSI_100ppm_Inhibitor\09192024_A4_RUN2\2024_9_19_18_51_45_A3_RUN2_C01.mpr | C:\Users\Silverman1\OneDrive - LLNL\General - High-Throughput Polymer Electrolytes DIW\Database of polymer electrolytes\20240919_9_PEGMEA_1_PEGDA_0to15_Aerosil380_20_LiTFSI_100ppm_Inhibitor\09192024_A4_RUN3\2024_9_19_18_54_36_A3_RUN3_C01.mpr | C:\Users\Silverman1\OneDrive - LLNL\General - High-Throughput Polymer Electrolytes DIW\Database of polymer electrolytes\20240919_9_PEGMEA_1_PEGDA_0to15_Aerosil380_20_LiTFSI_100ppm_Inhibitor\09192024_A4_RUN3\2024_9_19_18_54_36_A3_RUN3_C01.mpr
| SSna_438 | 2024-09-19 | Bulk cast | 74 | 0.38 | PEGMEA | 550 | 0.9 | PEGDA | 250 | 0.1 | 3 | NA | NA | LiTFSI | 20 | aerosil 380 | 15 | PEGMEA | 550 | 0.9 | PEGDA | 250 | 0.1 | NA | NA | LiTFSI | 20 | aerosil 380 | 0 | 240 | 0.1428571 | 0.8571429 | NA | I-819 | 1 |  | 100 | NA | 0 | NA | NA | 0.96 | 1.08 | 1.05 | 0.028 | [7 empty] | C:\Users\Silverman1\OneDrive - LLNL\General - High-Throughput Polymer Electrolytes DIW\Database of polymer electrolytes\20240919_9_PEGMEA_1_PEGDA_0to15_Aerosil380_20_LiTFSI_100ppm_Inhibitor\09192024_B4_RUN1\2024_9_19_19_0_21_B3_RUN1_C01.mpr | C:\Users\Silverman1\OneDrive - LLNL\General - High-Throughput Polymer Electrolytes DIW\Database of polymer electrolytes\20240919_9_PEGMEA_1_PEGDA_0to15_Aerosil380_20_LiTFSI_100ppm_Inhibitor\09192024_B4_RUN2\2024_9_19_19_3_13_B3_RUN2_C01.mpr | C:\Users\Silverman1\OneDrive - LLNL\General - High-Throughput Polymer Electrolytes DIW\Database of polymer electrolytes\20240919_9_PEGMEA_1_PEGDA_0to15_Aerosil380_20_LiTFSI_100ppm_Inhibitor\09192024_B4_RUN3\2024_9_19_19_6_4_B3_RUN3_C01.mpr | C:\Users\Silverman1\OneDrive - LLNL\General - High-Throughput Polymer Electrolytes DIW\Database of polymer electrolytes\20240919_9_PEGMEA_1_PEGDA_0to15_Aerosil380_20_LiTFSI_100ppm_Inhibitor\09192024_B4_RUN4\2024_9_19_19_8_56_B3_RUN4_C01.mpr
| SSna_439 | 2024-09-19 | Bulk cast | 74 | 0.38 | PEGMEA | 550 | 0.9 | PEGDA | 250 | 0.1 | 3 | NA | NA | LiTFSI | 20 | aerosil 380 | 15 | PEGMEA | 550 | 0.9 | PEGDA | 250 | 0.1 | NA | NA | LiTFSI | 20 | aerosil 380 | 0 | 240 | 0.2857143 | 0.7142857 | NA | I-819 | 1 |  | 100 | NA | 0 | NA | NA | 1.06 | 1.14 | 1.06 | 0.028 | [7 empty] | C:\Users\Silverman1\OneDrive - LLNL\General - High-Throughput Polymer Electrolytes DIW\Database of polymer electrolytes\20240919_9_PEGMEA_1_PEGDA_0to15_Aerosil380_20_LiTFSI_100ppm_Inhibitor\09192024_C4_RUN1\2024_9_19_19_11_49_C3_RUN1_C01.mpr | C:\Users\Silverman1\OneDrive - LLNL\General - High-Throughput Polymer Electrolytes DIW\Database of polymer electrolytes\20240919_9_PEGMEA_1_PEGDA_0to15_Aerosil380_20_LiTFSI_100ppm_Inhibitor\09192024_C4_RUN2\2024_9_19_19_14_41_C3_RUN2_C01.mpr | C:\Users\Silverman1\OneDrive - LLNL\General - High-Throughput Polymer Electrolytes DIW\Database of polymer electrolytes\20240919_9_PEGMEA_1_PEGDA_0to15_Aerosil380_20_LiTFSI_100ppm_Inhibitor\09192024_C4_RUN3\2024_9_19_19_17_32_C3_RUN3_C01.mpr | C:\Users\Silverman1\OneDrive - LLNL\General - High-Throughput Polymer Electrolytes DIW\Database of polymer electrolytes\20240919_9_PEGMEA_1_PEGDA_0to15_Aerosil380_20_LiTFSI_100ppm_Inhibitor\09192024_C4_RUN4\2024_9_19_19_20_24_C3_RUN4_C01.mpr
| SSna_440 | 2024-09-19 | Bulk cast | 74 | 0.38 | PEGMEA | 550 | 0.9 | PEGDA | 250 | 0.1 | 3 | NA | NA | LiTFSI | 20 | aerosil 380 | 15 | PEGMEA | 550 | 0.9 | PEGDA | 250 | 0.1 | NA | NA | LiTFSI | 20 | aerosil 380 | 0 | 240 | 0.4285714 | 0.5714286 | NA | I-819 | 1 |  | 100 | NA | 0 | NA | NA | 1.09 | 1.2 | 1.04 | 0.028 | [7 empty] | C:\Users\Silverman1\OneDrive - LLNL\General - High-Throughput Polymer Electrolytes DIW\Database of polymer electrolytes\20240919_9_PEGMEA_1_PEGDA_0to15_Aerosil380_20_LiTFSI_100ppm_Inhibitor\09192024_D4_RUN1\2024_9_19_19_23_17_D3_RUN1_C01.mpr | C:\Users\Silverman1\OneDrive - LLNL\General - High-Throughput Polymer Electrolytes DIW\Database of polymer electrolytes\20240919_9_PEGMEA_1_PEGDA_0to15_Aerosil380_20_LiTFSI_100ppm_Inhibitor\09192024_D4_RUN2\2024_9_19_19_26_9_D3_RUN2_C01.mpr | C:\Users\Silverman1\OneDrive - LLNL\General - High-Throughput Polymer Electrolytes DIW\Database of polymer electrolytes\20240919_9_PEGMEA_1_PEGDA_0to15_Aerosil380_20_LiTFSI_100ppm_Inhibitor\09192024_D4_RUN3\2024_9_19_19_29_0_D3_RUN3_C01.mpr | C:\Users\Silverman1\OneDrive - LLNL\General - High-Throughput Polymer Electrolytes DIW\Database of polymer electrolytes\20240919_9_PEGMEA_1_PEGDA_0to15_Aerosil380_20_LiTFSI_100ppm_Inhibitor\09192024_D4_RUN4\2024_9_19_19_31_52_D3_RUN4_C01.mpr
| SSna_441 | 2024-09-19 | Bulk cast | 74 | 0.38 | PEGMEA | 550 | 0.9 | PEGDA | 250 | 0.1 | 3 | NA | NA | LiTFSI | 20 | aerosil 380 | 15 | PEGMEA | 550 | 0.9 | PEGDA | 250 | 0.1 | NA | NA | LiTFSI | 20 | aerosil 380 | 0 | 240 | 0.5714286 | 0.4285714 | NA | I-819 | 1 |  | 100 | NA | 0 | NA | NA | 1.69 | 1.71 | 1.65 | 0.028 | [7 empty] | C:\Users\Silverman1\OneDrive - LLNL\General - High-Throughput Polymer Electrolytes DIW\Database of polymer electrolytes\20240919_9_PEGMEA_1_PEGDA_0to15_Aerosil380_20_LiTFSI_100ppm_Inhibitor\09192024_E4_RUN1\2024_9_19_19_34_45_E3_RUN1_C01.mpr | C:\Users\Silverman1\OneDrive - LLNL\General - High-Throughput Polymer Electrolytes DIW\Database of polymer electrolytes\20240919_9_PEGMEA_1_PEGDA_0to15_Aerosil380_20_LiTFSI_100ppm_Inhibitor\09192024_E4_RUN2\2024_9_19_19_37_37_E3_RUN2_C01.mpr | C:\Users\Silverman1\OneDrive - LLNL\General - High-Throughput Polymer Electrolytes DIW\Database of polymer electrolytes\20240919_9_PEGMEA_1_PEGDA_0to15_Aerosil380_20_LiTFSI_100ppm_Inhibitor\09192024_E4_RUN3\2024_9_19_19_40_28_E3_RUN3_C01.mpr | C:\Users\Silverman1\OneDrive - LLNL\General - High-Throughput Polymer Electrolytes DIW\Database of polymer electrolytes\20240919_9_PEGMEA_1_PEGDA_0to15_Aerosil380_20_LiTFSI_100ppm_Inhibitor\09192024_E4_RUN4\2024_9_19_19_43_20_E3_RUN4_C01.mpr
| SSna_442 | 2024-09-19 | Bulk cast | 74 | 0.38 | PEGMEA | 550 | 0.9 | PEGDA | 250 | 0.1 | 3 | NA | NA | LiTFSI | 20 | aerosil 380 | 15 | PEGMEA | 550 | 0.9 | PEGDA | 250 | 0.1 | NA | NA | LiTFSI | 20 | aerosil 380 | 0 | 240 | 0.7142857 | 0.2857143 | NA | I-819 | 1 |  | 100 | NA | 0 | NA | NA | 1.09 | 1.01 | 0.96 | 0.028 | [7 empty] | C:\Users\Silverman1\OneDrive - LLNL\General - High-Throughput Polymer Electrolytes DIW\Database of polymer electrolytes\20240919_9_PEGMEA_1_PEGDA_0to15_Aerosil380_20_LiTFSI_100ppm_Inhibitor\09192024_F4_RUN1\2024_9_19_19_46_13_F3_RUN1_C01.mpr | C:\Users\Silverman1\OneDrive - LLNL\General - High-Throughput Polymer Electrolytes DIW\Database of polymer electrolytes\20240919_9_PEGMEA_1_PEGDA_0to15_Aerosil380_20_LiTFSI_100ppm_Inhibitor\09192024_F4_RUN2\2024_9_19_19_49_5_F3_RUN2_C01.mpr | C:\Users\Silverman1\OneDrive - LLNL\General - High-Throughput Polymer Electrolytes DIW\Database of polymer electrolytes\20240919_9_PEGMEA_1_PEGDA_0to15_Aerosil380_20_LiTFSI_100ppm_Inhibitor\09192024_F4_RUN3\2024_9_19_19_51_56_F3_RUN3_C01.mpr | C:\Users\Silverman1\OneDrive - LLNL\General - High-Throughput Polymer Electrolytes DIW\Database of polymer electrolytes\20240919_9_PEGMEA_1_PEGDA_0to15_Aerosil380_20_LiTFSI_100ppm_Inhibitor\09192024_F4_RUN4\2024_9_19_19_54_48_F3_RUN4_C01.mpr
| SSna_443 | 2024-09-19 | Bulk cast | 74 | 0.38 | PEGMEA | 550 | 0.9 | PEGDA | 250 | 0.1 | 3 | NA | NA | LiTFSI | 20 | aerosil 380 | 15 | PEGMEA | 550 | 0.9 | PEGDA | 250 | 0.1 | NA | NA | LiTFSI | 20 | aerosil 380 | 0 | 240 | 0.8571429 | 0.1428571 | NA | I-819 | 1 |  | 100 | NA | 0 | NA | NA | 1.07 | 1.24 | 1.26 | 0.028 | [7 empty] | C:\Users\Silverman1\OneDrive - LLNL\General - High-Throughput Polymer Electrolytes DIW\Database of polymer electrolytes\20240919_9_PEGMEA_1_PEGDA_0to15_Aerosil380_20_LiTFSI_100ppm_Inhibitor\09192024_G4_RUN1\2024_9_19_19_57_41_G3_RUN1_C01.mpr | C:\Users\Silverman1\OneDrive - LLNL\General - High-Throughput Polymer Electrolytes DIW\Database of polymer electrolytes\20240919_9_PEGMEA_1_PEGDA_0to15_Aerosil380_20_LiTFSI_100ppm_Inhibitor\09192024_G4_RUN2\2024_9_19_20_0_33_G3_RUN2_C01.mpr | C:\Users\Silverman1\OneDrive - LLNL\General - High-Throughput Polymer Electrolytes DIW\Database of polymer electrolytes\20240919_9_PEGMEA_1_PEGDA_0to15_Aerosil380_20_LiTFSI_100ppm_Inhibitor\09192024_G4_RUN3\2024_9_19_20_3_24_G3_RUN3_C01.mpr | C:\Users\Silverman1\OneDrive - LLNL\General - High-Throughput Polymer Electrolytes DIW\Database of polymer electrolytes\20240919_9_PEGMEA_1_PEGDA_0to15_Aerosil380_20_LiTFSI_100ppm_Inhibitor\09192024_G4_RUN4\2024_9_19_20_6_16_G3_RUN4_C01.mpr
| SSna_444 | 2024-09-19 | Bulk cast | 74 | 0.38 | PEGMEA | 550 | 0.9 | PEGDA | 250 | 0.1 | 3 | NA | NA | LiTFSI | 20 | aerosil 380 | 15 | PEGMEA | 550 | 0.9 | PEGDA | 250 | 0.1 | NA | NA | LiTFSI | 20 | aerosil 380 | 0 | 240 | 1 | 0 | NA | I-819 | 1 |  | 100 | NA | 0 | NA | NA | 1.2 | 1.16 | 1.04 | 0.028 | [7 empty] | C:\Users\Silverman1\OneDrive - LLNL\General - High-Throughput Polymer Electrolytes DIW\Database of polymer electrolytes\20240919_9_PEGMEA_1_PEGDA_0to15_Aerosil380_20_LiTFSI_100ppm_Inhibitor\09192024_H4_RUN1\2024_9_19_20_9_9_H3_RUN1_C01.mpr | C:\Users\Silverman1\OneDrive - LLNL\General - High-Throughput Polymer Electrolytes DIW\Database of polymer electrolytes\20240919_9_PEGMEA_1_PEGDA_0to15_Aerosil380_20_LiTFSI_100ppm_Inhibitor\09192024_H4_RUN2\2024_9_19_20_12_1_H3_RUN2_C01.mpr | C:\Users\Silverman1\OneDrive - LLNL\General - High-Throughput Polymer Electrolytes DIW\Database of polymer electrolytes\20240919_9_PEGMEA_1_PEGDA_0to15_Aerosil380_20_LiTFSI_100ppm_Inhibitor\09192024_H4_RUN3\2024_9_19_20_14_52_H3_RUN3_C01.mpr | C:\Users\Silverman1\OneDrive - LLNL\General - High-Throughput Polymer Electrolytes DIW\Database of polymer electrolytes\20240919_9_PEGMEA_1_PEGDA_0to15_Aerosil380_20_LiTFSI_100ppm_Inhibitor\09192024_H4_RUN4\2024_9_19_20_17_44_H3_RUN4_C01.mpr
| SSna_445 | 2024-09-24 | Bulk cast | 73 | 0.35 | PEGMEA | 550 | 0.9 | PEGDA | 250 | 0.1 | 3 | NA | NA | LiTFSI | 20 | aerosil 380 | 15 | PEGMEA | 550 | 0.9 | PEGDA | 250 | 0.1 | NA | NA | LiTFSI | 20 | aerosil 380 | 0 | 240 | 0 | 1 | NA | I-819 | 1 |  | 100 | NA | 0 | NA | NA | 1.15 | 1.1 | 1.2 | 0.028 | [6 empty] | these two rows of casted samples were cured and dried immediately (9/24) | C:\Users\Silverman1\OneDrive - LLNL\General - High-Throughput Polymer Electrolytes DIW\Database of polymer electrolytes\20240924_9_PEGMEA_1_PEGDA_0to15_Aerosil380_20_LiTFSI_100ppm_Inhibitor\09242024_A2_RUN1\2024_9_24_15_40_45_pin0_column0_row0_C01.mpr | C:\Users\Silverman1\OneDrive - LLNL\General - High-Throughput Polymer Electrolytes DIW\Database of polymer electrolytes\20240924_9_PEGMEA_1_PEGDA_0to15_Aerosil380_20_LiTFSI_100ppm_Inhibitor\09242024_A2_RUN2\2024_9_24_15_43_36_pin1_column0_row0_C01.mpr | C:\Users\Silverman1\OneDrive - LLNL\General - High-Throughput Polymer Electrolytes DIW\Database of polymer electrolytes\20240924_9_PEGMEA_1_PEGDA_0to15_Aerosil380_20_LiTFSI_100ppm_Inhibitor\09242024_A2_RUN3\2024_9_24_15_46_28_pin2_column0_row0_C01.mpr
| SSna_446 | 2024-09-24 | Bulk cast | 73 | 0.35 | PEGMEA | 550 | 0.9 | PEGDA | 250 | 0.1 | 3 | NA | NA | LiTFSI | 20 | aerosil 380 | 15 | PEGMEA | 550 | 0.9 | PEGDA | 250 | 0.1 | NA | NA | LiTFSI | 20 | aerosil 380 | 0 | 240 | 0.1428571 | 0.8571429 | NA | I-819 | 1 |  | 100 | NA | 0 | NA | NA | 0.69 | 0.74 | 0.79 | 0.028 | [7 empty] | C:\Users\Silverman1\OneDrive - LLNL\General - High-Throughput Polymer Electrolytes DIW\Database of polymer electrolytes\20240924_9_PEGMEA_1_PEGDA_0to15_Aerosil380_20_LiTFSI_100ppm_Inhibitor\09242024_B2_RUN1\2024_9_24_15_55_11_pin0_column0_row0_C01.mpr | C:\Users\Silverman1\OneDrive - LLNL\General - High-Throughput Polymer Electrolytes DIW\Database of polymer electrolytes\20240924_9_PEGMEA_1_PEGDA_0to15_Aerosil380_20_LiTFSI_100ppm_Inhibitor\09242024_B2_RUN2\2024_9_24_15_58_3_pin1_column0_row0_C01.mpr | C:\Users\Silverman1\OneDrive - LLNL\General - High-Throughput Polymer Electrolytes DIW\Database of polymer electrolytes\20240924_9_PEGMEA_1_PEGDA_0to15_Aerosil380_20_LiTFSI_100ppm_Inhibitor\09242024_B2_RUN3\2024_9_24_16_0_55_pin2_column0_row0_C01.mpr
| SSna_447 | 2024-09-24 | Bulk cast | 73 | 0.35 | PEGMEA | 550 | 0.9 | PEGDA | 250 | 0.1 | 3 | NA | NA | LiTFSI | 20 | aerosil 380 | 15 | PEGMEA | 550 | 0.9 | PEGDA | 250 | 0.1 | NA | NA | LiTFSI | 20 | aerosil 380 | 0 | 240 | 0.2857143 | 0.7142857 | NA | I-819 | 1 |  | 100 | NA | 0 | NA | NA | 1.24 | 1.52 | 1.3 | 0.028 | [7 empty] | C:\Users\Silverman1\OneDrive - LLNL\General - High-Throughput Polymer Electrolytes DIW\Database of polymer electrolytes\20240924_9_PEGMEA_1_PEGDA_0to15_Aerosil380_20_LiTFSI_100ppm_Inhibitor\09242024_C2_RUN1\2024_9_24_16_5_58_pin0_column1_row0_C01.mpr | C:\Users\Silverman1\OneDrive - LLNL\General - High-Throughput Polymer Electrolytes DIW\Database of polymer electrolytes\20240924_9_PEGMEA_1_PEGDA_0to15_Aerosil380_20_LiTFSI_100ppm_Inhibitor\09242024_C2_RUN2\2024_9_24_16_8_50_pin1_column1_row0_C01.mpr | C:\Users\Silverman1\OneDrive - LLNL\General - High-Throughput Polymer Electrolytes DIW\Database of polymer electrolytes\20240924_9_PEGMEA_1_PEGDA_0to15_Aerosil380_20_LiTFSI_100ppm_Inhibitor\09242024_C2_RUN3\2024_9_24_16_11_42_pin2_column1_row0_C01.mpr
| SSna_448 | 2024-09-24 | Bulk cast | 73 | 0.35 | PEGMEA | 550 | 0.9 | PEGDA | 250 | 0.1 | 3 | NA | NA | LiTFSI | 20 | aerosil 380 | 15 | PEGMEA | 550 | 0.9 | PEGDA | 250 | 0.1 | NA | NA | LiTFSI | 20 | aerosil 380 | 0 | 240 | 0.4285714 | 0.5714286 | NA | I-819 | 1 |  | 100 | NA | 0 | NA | NA | 1.39 | 1.66 | 1.71 | 0.028 | [7 empty] | C:\Users\Silverman1\OneDrive - LLNL\General - High-Throughput Polymer Electrolytes DIW\Database of polymer electrolytes\20240924_9_PEGMEA_1_PEGDA_0to15_Aerosil380_20_LiTFSI_100ppm_Inhibitor\09242024_D2_RUN1\2024_9_24_16_16_53_pin0_column2_row0_C01.mpr | C:\Users\Silverman1\OneDrive - LLNL\General - High-Throughput Polymer Electrolytes DIW\Database of polymer electrolytes\20240924_9_PEGMEA_1_PEGDA_0to15_Aerosil380_20_LiTFSI_100ppm_Inhibitor\09242024_D2_RUN2\2024_9_24_16_19_45_pin1_column2_row0_C01.mpr | C:\Users\Silverman1\OneDrive - LLNL\General - High-Throughput Polymer Electrolytes DIW\Database of polymer electrolytes\20240924_9_PEGMEA_1_PEGDA_0to15_Aerosil380_20_LiTFSI_100ppm_Inhibitor\09242024_D2_RUN3\2024_9_24_16_22_42_pin2_column2_row0_C01.mpr
| SSna_449 | 2024-09-24 | Bulk cast | 73 | 0.35 | PEGMEA | 550 | 0.9 | PEGDA | 250 | 0.1 | 3 | NA | NA | LiTFSI | 20 | aerosil 380 | 15 | PEGMEA | 550 | 0.9 | PEGDA | 250 | 0.1 | NA | NA | LiTFSI | 20 | aerosil 380 | 0 | 240 | 0.5714286 | 0.4285714 | NA | I-819 | 1 |  | 100 | NA | 0 | NA | NA | 0.82 | 0.82 | 0.74 | 0.028 | [7 empty] | C:\Users\Silverman1\OneDrive - LLNL\General - High-Throughput Polymer Electrolytes DIW\Database of polymer electrolytes\20240924_9_PEGMEA_1_PEGDA_0to15_Aerosil380_20_LiTFSI_100ppm_Inhibitor\09242024_E2_RUN1\2024_9_24_16_28_6_pin0_column3_row0_C01.mpr | C:\Users\Silverman1\OneDrive - LLNL\General - High-Throughput Polymer Electrolytes DIW\Database of polymer electrolytes\20240924_9_PEGMEA_1_PEGDA_0to15_Aerosil380_20_LiTFSI_100ppm_Inhibitor\09242024_E2_RUN2\2024_9_24_16_30_58_pin1_column3_row0_C01.mpr | C:\Users\Silverman1\OneDrive - LLNL\General - High-Throughput Polymer Electrolytes DIW\Database of polymer electrolytes\20240924_9_PEGMEA_1_PEGDA_0to15_Aerosil380_20_LiTFSI_100ppm_Inhibitor\09242024_E2_RUN3\2024_9_24_16_33_50_pin2_column3_row0_C01.mpr
| SSna_450 | 2024-09-24 | Bulk cast | 73 | 0.35 | PEGMEA | 550 | 0.9 | PEGDA | 250 | 0.1 | 3 | NA | NA | LiTFSI | 20 | aerosil 380 | 15 | PEGMEA | 550 | 0.9 | PEGDA | 250 | 0.1 | NA | NA | LiTFSI | 20 | aerosil 380 | 0 | 240 | 0.7142857 | 0.2857143 | NA | I-819 | 1 |  | 100 | NA | 0 | NA | NA | 1.17 | 1.26 | 1.06 | 0.028 | [7 empty] | C:\Users\Silverman1\OneDrive - LLNL\General - High-Throughput Polymer Electrolytes DIW\Database of polymer electrolytes\20240924_9_PEGMEA_1_PEGDA_0to15_Aerosil380_20_LiTFSI_100ppm_Inhibitor\09242024_F2_RUN1\2024_9_24_16_39_17_pin0_column4_row0_C01.mpr | C:\Users\Silverman1\OneDrive - LLNL\General - High-Throughput Polymer Electrolytes DIW\Database of polymer electrolytes\20240924_9_PEGMEA_1_PEGDA_0to15_Aerosil380_20_LiTFSI_100ppm_Inhibitor\09242024_F2_RUN2\2024_9_24_16_42_9_pin1_column4_row0_C01.mpr | C:\Users\Silverman1\OneDrive - LLNL\General - High-Throughput Polymer Electrolytes DIW\Database of polymer electrolytes\20240924_9_PEGMEA_1_PEGDA_0to15_Aerosil380_20_LiTFSI_100ppm_Inhibitor\09242024_F2_RUN3\2024_9_24_16_45_6_pin2_column4_row0_C01.mpr
| SSna_451 | 2024-09-24 | Bulk cast | 73 | 0.35 | PEGMEA | 550 | 0.9 | PEGDA | 250 | 0.1 | 3 | NA | NA | LiTFSI | 20 | aerosil 380 | 15 | PEGMEA | 550 | 0.9 | PEGDA | 250 | 0.1 | NA | NA | LiTFSI | 20 | aerosil 380 | 0 | 240 | 0.8571429 | 0.1428571 | NA | I-819 | 1 |  | 100 | NA | 0 | NA | NA | 0.9 | 1.03 | 0.91 | 0.028 | [7 empty] | C:\Users\Silverman1\OneDrive - LLNL\General - High-Throughput Polymer Electrolytes DIW\Database of polymer electrolytes\20240924_9_PEGMEA_1_PEGDA_0to15_Aerosil380_20_LiTFSI_100ppm_Inhibitor\09242024_G2_RUN1\2024_9_24_16_50_48_pin0_column5_row0_C01.mpr | C:\Users\Silverman1\OneDrive - LLNL\General - High-Throughput Polymer Electrolytes DIW\Database of polymer electrolytes\20240924_9_PEGMEA_1_PEGDA_0to15_Aerosil380_20_LiTFSI_100ppm_Inhibitor\09242024_G2_RUN2\2024_9_24_16_53_39_pin1_column5_row0_C01.mpr | C:\Users\Silverman1\OneDrive - LLNL\General - High-Throughput Polymer Electrolytes DIW\Database of polymer electrolytes\20240924_9_PEGMEA_1_PEGDA_0to15_Aerosil380_20_LiTFSI_100ppm_Inhibitor\09242024_G2_RUN3\2024_9_24_16_56_31_pin2_column5_row0_C01.mpr
| SSna_452 | 2024-09-24 | Bulk cast | 73 | 0.35 | PEGMEA | 550 | 0.9 | PEGDA | 250 | 0.1 | 3 | NA | NA | LiTFSI | 20 | aerosil 380 | 15 | PEGMEA | 550 | 0.9 | PEGDA | 250 | 0.1 | NA | NA | LiTFSI | 20 | aerosil 380 | 0 | 240 | 1 | 0 | NA | I-819 | 1 |  | 100 | NA | 0 | NA | NA | 1.14 | 1.25 | 1.18 | 0.028 | [7 empty] | C:\Users\Silverman1\OneDrive - LLNL\General - High-Throughput Polymer Electrolytes DIW\Database of polymer electrolytes\20240924_9_PEGMEA_1_PEGDA_0to15_Aerosil380_20_LiTFSI_100ppm_Inhibitor\09242024_H2_RUN1\2024_9_24_17_2_21_pin0_column6_row0_C01.mpr | C:\Users\Silverman1\OneDrive - LLNL\General - High-Throughput Polymer Electrolytes DIW\Database of polymer electrolytes\20240924_9_PEGMEA_1_PEGDA_0to15_Aerosil380_20_LiTFSI_100ppm_Inhibitor\09242024_H2_RUN2\2024_9_24_17_5_13_pin1_column6_row0_C01.mpr | C:\Users\Silverman1\OneDrive - LLNL\General - High-Throughput Polymer Electrolytes DIW\Database of polymer electrolytes\20240924_9_PEGMEA_1_PEGDA_0to15_Aerosil380_20_LiTFSI_100ppm_Inhibitor\09242024_H2_RUN3\2024_9_24_17_8_5_pin2_column6_row0_C01.mpr
| SSna_453 | 2024-09-24 | Bulk cast | 73 | 0.35 | PEGMEA | 550 | 0.9 | PEGDA | 250 | 0.1 | 3 | NA | NA | LiTFSI | 20 | aerosil 380 | 15 | PEGMEA | 550 | 0.9 | PEGDA | 250 | 0.1 | NA | NA | LiTFSI | 20 | aerosil 380 | 0 | 240 | 0 | 1 | NA | I-819 | 1 |  | 100 | NA | 0 | NA | NA | 0.88 | 0.74 | 0.82 | 0.028 | [7 empty] | C:\Users\Silverman1\OneDrive - LLNL\General - High-Throughput Polymer Electrolytes DIW\Database of polymer electrolytes\20240924_9_PEGMEA_1_PEGDA_0to15_Aerosil380_20_LiTFSI_100ppm_Inhibitor\09242024_A4_RUN1\2024_9_24_17_36_52_A1_RUN1_C01.mpr | C:\Users\Silverman1\OneDrive - LLNL\General - High-Throughput Polymer Electrolytes DIW\Database of polymer electrolytes\20240924_9_PEGMEA_1_PEGDA_0to15_Aerosil380_20_LiTFSI_100ppm_Inhibitor\09242024_A4_RUN2\2024_9_24_17_39_44_A1_RUN2_C01.mpr | C:\Users\Silverman1\OneDrive - LLNL\General - High-Throughput Polymer Electrolytes DIW\Database of polymer electrolytes\20240924_9_PEGMEA_1_PEGDA_0to15_Aerosil380_20_LiTFSI_100ppm_Inhibitor\09242024_A4_RUN3\2024_9_24_17_42_36_A1_RUN3_C01.mpr | C:\Users\Silverman1\OneDrive - LLNL\General - High-Throughput Polymer Electrolytes DIW\Database of polymer electrolytes\20240924_9_PEGMEA_1_PEGDA_0to15_Aerosil380_20_LiTFSI_100ppm_Inhibitor\09242024_A4_RUN4\2024_9_24_17_45_27_A1_RUN4_C01.mpr
| SSna_454 | 2024-09-24 | Bulk cast | 73 | 0.35 | PEGMEA | 550 | 0.9 | PEGDA | 250 | 0.1 | 3 | NA | NA | LiTFSI | 20 | aerosil 380 | 15 | PEGMEA | 550 | 0.9 | PEGDA | 250 | 0.1 | NA | NA | LiTFSI | 20 | aerosil 380 | 0 | 240 | 0.1428571 | 0.8571429 | NA | I-819 | 1 |  | 100 | NA | 0 | NA | NA | 1.46 | 1.3 | 1.4 | 0.028 | [7 empty] | C:\Users\Silverman1\OneDrive - LLNL\General - High-Throughput Polymer Electrolytes DIW\Database of polymer electrolytes\20240924_9_PEGMEA_1_PEGDA_0to15_Aerosil380_20_LiTFSI_100ppm_Inhibitor\09242024_B4_RUN1\2024_9_24_17_48_25_B1_RUN1_C01.mpr | C:\Users\Silverman1\OneDrive - LLNL\General - High-Throughput Polymer Electrolytes DIW\Database of polymer electrolytes\20240924_9_PEGMEA_1_PEGDA_0to15_Aerosil380_20_LiTFSI_100ppm_Inhibitor\09242024_B4_RUN2\2024_9_24_17_51_17_B1_RUN2_C01.mpr | C:\Users\Silverman1\OneDrive - LLNL\General - High-Throughput Polymer Electrolytes DIW\Database of polymer electrolytes\20240924_9_PEGMEA_1_PEGDA_0to15_Aerosil380_20_LiTFSI_100ppm_Inhibitor\09242024_B4_RUN3\2024_9_24_17_54_14_B1_RUN3_C01.mpr | C:\Users\Silverman1\OneDrive - LLNL\General - High-Throughput Polymer Electrolytes DIW\Database of polymer electrolytes\20240924_9_PEGMEA_1_PEGDA_0to15_Aerosil380_20_LiTFSI_100ppm_Inhibitor\09242024_B4_RUN4\2024_9_24_17_57_5_B1_RUN4_C01.mpr
| SSna_455 | 2024-09-24 | Bulk cast | 73 | 0.35 | PEGMEA | 550 | 0.9 | PEGDA | 250 | 0.1 | 3 | NA | NA | LiTFSI | 20 | aerosil 380 | 15 | PEGMEA | 550 | 0.9 | PEGDA | 250 | 0.1 | NA | NA | LiTFSI | 20 | aerosil 380 | 0 | 240 | 0.2857143 | 0.7142857 | NA | I-819 | 1 |  | 100 | NA | 0 | NA | NA | 0.73 | 0.57 | 0.71 | 0.028 | [7 empty] | C:\Users\Silverman1\OneDrive - LLNL\General - High-Throughput Polymer Electrolytes DIW\Database of polymer electrolytes\20240924_9_PEGMEA_1_PEGDA_0to15_Aerosil380_20_LiTFSI_100ppm_Inhibitor\09242024_C4_RUN1\2024_9_24_18_0_3_C1_RUN1_C01.mpr | C:\Users\Silverman1\OneDrive - LLNL\General - High-Throughput Polymer Electrolytes DIW\Database of polymer electrolytes\20240924_9_PEGMEA_1_PEGDA_0to15_Aerosil380_20_LiTFSI_100ppm_Inhibitor\09242024_C4_RUN2\2024_9_24_18_2_55_C1_RUN2_C01.mpr | C:\Users\Silverman1\OneDrive - LLNL\General - High-Throughput Polymer Electrolytes DIW\Database of polymer electrolytes\20240924_9_PEGMEA_1_PEGDA_0to15_Aerosil380_20_LiTFSI_100ppm_Inhibitor\09242024_C4_RUN3\2024_9_24_18_5_47_C1_RUN3_C01.mpr | C:\Users\Silverman1\OneDrive - LLNL\General - High-Throughput Polymer Electrolytes DIW\Database of polymer electrolytes\20240924_9_PEGMEA_1_PEGDA_0to15_Aerosil380_20_LiTFSI_100ppm_Inhibitor\09242024_C4_RUN4\2024_9_24_18_8_38_C1_RUN4_C01.mpr
| SSna_456 | 2024-09-24 | Bulk cast | 73 | 0.35 | PEGMEA | 550 | 0.9 | PEGDA | 250 | 0.1 | 3 | NA | NA | LiTFSI | 20 | aerosil 380 | 15 | PEGMEA | 550 | 0.9 | PEGDA | 250 | 0.1 | NA | NA | LiTFSI | 20 | aerosil 380 | 0 | 240 | 0.4285714 | 0.5714286 | NA | I-819 | 1 |  | 100 | NA | 0 | NA | NA | 0.71 | 0.9 | 0.68 | 0.028 | [7 empty] | C:\Users\Silverman1\OneDrive - LLNL\General - High-Throughput Polymer Electrolytes DIW\Database of polymer electrolytes\20240924_9_PEGMEA_1_PEGDA_0to15_Aerosil380_20_LiTFSI_100ppm_Inhibitor\09242024_D4_RUN1\2024_9_24_18_11_36_D1_RUN1_C01.mpr | C:\Users\Silverman1\OneDrive - LLNL\General - High-Throughput Polymer Electrolytes DIW\Database of polymer electrolytes\20240924_9_PEGMEA_1_PEGDA_0to15_Aerosil380_20_LiTFSI_100ppm_Inhibitor\09242024_D4_RUN2\2024_9_24_18_14_28_D1_RUN2_C01.mpr | C:\Users\Silverman1\OneDrive - LLNL\General - High-Throughput Polymer Electrolytes DIW\Database of polymer electrolytes\20240924_9_PEGMEA_1_PEGDA_0to15_Aerosil380_20_LiTFSI_100ppm_Inhibitor\09242024_D4_RUN3\2024_9_24_18_17_20_D1_RUN3_C01.mpr | C:\Users\Silverman1\OneDrive - LLNL\General - High-Throughput Polymer Electrolytes DIW\Database of polymer electrolytes\20240924_9_PEGMEA_1_PEGDA_0to15_Aerosil380_20_LiTFSI_100ppm_Inhibitor\09242024_D4_RUN4\2024_9_24_18_20_11_D1_RUN4_C01.mpr
| SSna_457 | 2024-09-24 | Bulk cast | 73 | 0.35 | PEGMEA | 550 | 0.9 | PEGDA | 250 | 0.1 | 3 | NA | NA | LiTFSI | 20 | aerosil 380 | 15 | PEGMEA | 550 | 0.9 | PEGDA | 250 | 0.1 | NA | NA | LiTFSI | 20 | aerosil 380 | 0 | 240 | 0.5714286 | 0.4285714 | NA | I-819 | 1 |  | 100 | NA | 0 | NA | NA | 1.06 | 1.18 | 1.12 | 0.028 | [7 empty] | C:\Users\Silverman1\OneDrive - LLNL\General - High-Throughput Polymer Electrolytes DIW\Database of polymer electrolytes\20240924_9_PEGMEA_1_PEGDA_0to15_Aerosil380_20_LiTFSI_100ppm_Inhibitor\09242024_E4_RUN1\2024_9_24_18_23_9_E1_RUN1_C01.mpr | C:\Users\Silverman1\OneDrive - LLNL\General - High-Throughput Polymer Electrolytes DIW\Database of polymer electrolytes\20240924_9_PEGMEA_1_PEGDA_0to15_Aerosil380_20_LiTFSI_100ppm_Inhibitor\09242024_E4_RUN2\2024_9_24_18_26_6_E1_RUN2_C01.mpr | C:\Users\Silverman1\OneDrive - LLNL\General - High-Throughput Polymer Electrolytes DIW\Database of polymer electrolytes\20240924_9_PEGMEA_1_PEGDA_0to15_Aerosil380_20_LiTFSI_100ppm_Inhibitor\09242024_E4_RUN3\2024_9_24_18_28_58_E1_RUN3_C01.mpr | C:\Users\Silverman1\OneDrive - LLNL\General - High-Throughput Polymer Electrolytes DIW\Database of polymer electrolytes\20240924_9_PEGMEA_1_PEGDA_0to15_Aerosil380_20_LiTFSI_100ppm_Inhibitor\09242024_E4_RUN4\2024_9_24_18_31_49_E1_RUN4_C01.mpr
| SSna_458 | 2024-09-24 | Bulk cast | 73 | 0.35 | PEGMEA | 550 | 0.9 | PEGDA | 250 | 0.1 | 3 | NA | NA | LiTFSI | 20 | aerosil 380 | 15 | PEGMEA | 550 | 0.9 | PEGDA | 250 | 0.1 | NA | NA | LiTFSI | 20 | aerosil 380 | 0 | 240 | 0.7142857 | 0.2857143 | NA | I-819 | 1 |  | 100 | NA | 0 | NA | NA | 1.29 | 1.33 | 1.28 | 0.028 | [7 empty] | C:\Users\Silverman1\OneDrive - LLNL\General - High-Throughput Polymer Electrolytes DIW\Database of polymer electrolytes\20240924_9_PEGMEA_1_PEGDA_0to15_Aerosil380_20_LiTFSI_100ppm_Inhibitor\09242024_F4_RUN1\2024_9_24_18_34_47_F1_RUN1_C01.mpr | C:\Users\Silverman1\OneDrive - LLNL\General - High-Throughput Polymer Electrolytes DIW\Database of polymer electrolytes\20240924_9_PEGMEA_1_PEGDA_0to15_Aerosil380_20_LiTFSI_100ppm_Inhibitor\09242024_F4_RUN2\2024_9_24_18_37_44_F1_RUN2_C01.mpr | C:\Users\Silverman1\OneDrive - LLNL\General - High-Throughput Polymer Electrolytes DIW\Database of polymer electrolytes\20240924_9_PEGMEA_1_PEGDA_0to15_Aerosil380_20_LiTFSI_100ppm_Inhibitor\09242024_F4_RUN3\2024_9_24_18_40_36_F1_RUN3_C01.mpr | C:\Users\Silverman1\OneDrive - LLNL\General - High-Throughput Polymer Electrolytes DIW\Database of polymer electrolytes\20240924_9_PEGMEA_1_PEGDA_0to15_Aerosil380_20_LiTFSI_100ppm_Inhibitor\09242024_F4_RUN4\2024_9_24_18_43_27_F1_RUN4_C01.mpr
| SSna_459 | 2024-09-24 | Bulk cast | 73 | 0.35 | PEGMEA | 550 | 0.9 | PEGDA | 250 | 0.1 | 3 | NA | NA | LiTFSI | 20 | aerosil 380 | 15 | PEGMEA | 550 | 0.9 | PEGDA | 250 | 0.1 | NA | NA | LiTFSI | 20 | aerosil 380 | 0 | 240 | 0.8571429 | 0.1428571 | NA | I-819 | 1 |  | 100 | NA | 0 | NA | NA | 1.25 | 1.31 | 1.33 | 0.028 | [7 empty] | C:\Users\Silverman1\OneDrive - LLNL\General - High-Throughput Polymer Electrolytes DIW\Database of polymer electrolytes\20240924_9_PEGMEA_1_PEGDA_0to15_Aerosil380_20_LiTFSI_100ppm_Inhibitor\09242024_G4_RUN1\2024_9_24_18_46_25_G1_RUN1_C01.mpr | C:\Users\Silverman1\OneDrive - LLNL\General - High-Throughput Polymer Electrolytes DIW\Database of polymer electrolytes\20240924_9_PEGMEA_1_PEGDA_0to15_Aerosil380_20_LiTFSI_100ppm_Inhibitor\09242024_G4_RUN2\2024_9_24_18_49_17_G1_RUN2_C01.mpr | C:\Users\Silverman1\OneDrive - LLNL\General - High-Throughput Polymer Electrolytes DIW\Database of polymer electrolytes\20240924_9_PEGMEA_1_PEGDA_0to15_Aerosil380_20_LiTFSI_100ppm_Inhibitor\09242024_G4_RUN3\2024_9_24_18_52_8_G1_RUN3_C01.mpr | C:\Users\Silverman1\OneDrive - LLNL\General - High-Throughput Polymer Electrolytes DIW\Database of polymer electrolytes\20240924_9_PEGMEA_1_PEGDA_0to15_Aerosil380_20_LiTFSI_100ppm_Inhibitor\09242024_G4_RUN4\2024_9_24_18_55_0_G1_RUN4_C01.mpr
| SSna_460 | 2024-09-24 | Bulk cast | 73 | 0.35 | PEGMEA | 550 | 0.9 | PEGDA | 250 | 0.1 | 3 | NA | NA | LiTFSI | 20 | aerosil 380 | 15 | PEGMEA | 550 | 0.9 | PEGDA | 250 | 0.1 | NA | NA | LiTFSI | 20 | aerosil 380 | 0 | 240 | 1 | 0 | NA | I-819 | 1 |  | 100 | NA | 0 | NA | NA | 1.22 | 1.3 | 1.31 | 0.028 | [7 empty] | C:\Users\Silverman1\OneDrive - LLNL\General - High-Throughput Polymer Electrolytes DIW\Database of polymer electrolytes\20240924_9_PEGMEA_1_PEGDA_0to15_Aerosil380_20_LiTFSI_100ppm_Inhibitor\09242024_H4_RUN1\2024_9_24_18_57_58_H1_RUN1_C01.mpr | C:\Users\Silverman1\OneDrive - LLNL\General - High-Throughput Polymer Electrolytes DIW\Database of polymer electrolytes\20240924_9_PEGMEA_1_PEGDA_0to15_Aerosil380_20_LiTFSI_100ppm_Inhibitor\09242024_H4_RUN2\2024_9_24_19_0_55_H1_RUN2_C01.mpr | C:\Users\Silverman1\OneDrive - LLNL\General - High-Throughput Polymer Electrolytes DIW\Database of polymer electrolytes\20240924_9_PEGMEA_1_PEGDA_0to15_Aerosil380_20_LiTFSI_100ppm_Inhibitor\09242024_H4_RUN3\2024_9_24_19_3_47_H1_RUN3_C01.mpr | C:\Users\Silverman1\OneDrive - LLNL\General - High-Throughput Polymer Electrolytes DIW\Database of polymer electrolytes\20240924_9_PEGMEA_1_PEGDA_0to15_Aerosil380_20_LiTFSI_100ppm_Inhibitor\09242024_H4_RUN4\2024_9_24_19_6_38_H1_RUN4_C01.mpr
| SSna_461 | 2024-09-25 | PCB print | 73 | 0.38 | PEGMEA | 550 | 0.9 | PEGDA | 250 | 0.1 | 3 | NA | NA | LiTFSI | 20 | aerosil 380 | 15 | PEGMEA | 550 | 0.9 | PEGDA | 250 | 0.1 | NA | NA | LiTFSI | 20 | aerosil 380 | 0 | 240 | 0 | 1 | NA | I-819 | 1 |  | 100 | NA | 0 | NA | NA | 1.02 | 0.96 | 0.86 | 0.028 | [7 empty] | C:\Users\Silverman1\OneDrive - LLNL\General - High-Throughput Polymer Electrolytes DIW\Database of polymer electrolytes\20240925_9_PEGMEA_1_PEGDA_0to15_Aerosil380_20_LiTFSI_100ppm_Inhibitor\09252024_A2_RUN1\2024_9_25_13_5_14_pin0_column0_row0_C01.mpr | C:\Users\Silverman1\OneDrive - LLNL\General - High-Throughput Polymer Electrolytes DIW\Database of polymer electrolytes\20240925_9_PEGMEA_1_PEGDA_0to15_Aerosil380_20_LiTFSI_100ppm_Inhibitor\09252024_A2_RUN2\2024_9_25_13_8_6_pin1_column0_row0_C01.mpr | C:\Users\Silverman1\OneDrive - LLNL\General - High-Throughput Polymer Electrolytes DIW\Database of polymer electrolytes\20240925_9_PEGMEA_1_PEGDA_0to15_Aerosil380_20_LiTFSI_100ppm_Inhibitor\09252024_A2_RUN3\2024_9_25_13_10_58_pin2_column0_row0_C01.mpr
| SSna_462 | 2024-09-25 | PCB print | 73 | 0.38 | PEGMEA | 550 | 0.9 | PEGDA | 250 | 0.1 | 3 | NA | NA | LiTFSI | 20 | aerosil 380 | 15 | PEGMEA | 550 | 0.9 | PEGDA | 250 | 0.1 | NA | NA | LiTFSI | 20 | aerosil 380 | 0 | 240 | 0.1428571 | 0.8571429 | NA | I-819 | 1 |  | 100 | NA | 0 | NA | NA | 1.24 | 1.26 | 1.18 | 0.028 | [7 empty] | C:\Users\Silverman1\OneDrive - LLNL\General - High-Throughput Polymer Electrolytes DIW\Database of polymer electrolytes\20240925_9_PEGMEA_1_PEGDA_0to15_Aerosil380_20_LiTFSI_100ppm_Inhibitor\09252024_B2_RUN1\2024_9_25_13_19_19_pin0_column1_row0_C01.mpr | C:\Users\Silverman1\OneDrive - LLNL\General - High-Throughput Polymer Electrolytes DIW\Database of polymer electrolytes\20240925_9_PEGMEA_1_PEGDA_0to15_Aerosil380_20_LiTFSI_100ppm_Inhibitor\09252024_B2_RUN2\2024_9_25_13_22_11_pin1_column1_row0_C01.mpr | C:\Users\Silverman1\OneDrive - LLNL\General - High-Throughput Polymer Electrolytes DIW\Database of polymer electrolytes\20240925_9_PEGMEA_1_PEGDA_0to15_Aerosil380_20_LiTFSI_100ppm_Inhibitor\09252024_B2_RUN3\2024_9_25_13_25_3_pin2_column1_row0_C01.mpr
| SSna_463 | 2024-09-25 | PCB print | 73 | 0.38 | PEGMEA | 550 | 0.9 | PEGDA | 250 | 0.1 | 3 | NA | NA | LiTFSI | 20 | aerosil 380 | 15 | PEGMEA | 550 | 0.9 | PEGDA | 250 | 0.1 | NA | NA | LiTFSI | 20 | aerosil 380 | 0 | 240 | 0.2857143 | 0.7142857 | NA | I-819 | 1 |  | 100 | NA | 0 | NA | NA | 0.96 | 1.16 | 1.23 | 0.028 | [7 empty] | C:\Users\Silverman1\OneDrive - LLNL\General - High-Throughput Polymer Electrolytes DIW\Database of polymer electrolytes\20240925_9_PEGMEA_1_PEGDA_0to15_Aerosil380_20_LiTFSI_100ppm_Inhibitor\09252024_C2_RUN1\2024_9_25_13_33_31_pin0_column2_row0_C01.mpr | C:\Users\Silverman1\OneDrive - LLNL\General - High-Throughput Polymer Electrolytes DIW\Database of polymer electrolytes\20240925_9_PEGMEA_1_PEGDA_0to15_Aerosil380_20_LiTFSI_100ppm_Inhibitor\09252024_C2_RUN2\2024_9_25_13_36_22_pin1_column2_row0_C01.mpr | C:\Users\Silverman1\OneDrive - LLNL\General - High-Throughput Polymer Electrolytes DIW\Database of polymer electrolytes\20240925_9_PEGMEA_1_PEGDA_0to15_Aerosil380_20_LiTFSI_100ppm_Inhibitor\09252024_C2_RUN3\2024_9_25_13_39_14_pin2_column2_row0_C01.mpr
| SSna_464 | 2024-09-25 | PCB print | 73 | 0.38 | PEGMEA | 550 | 0.9 | PEGDA | 250 | 0.1 | 3 | NA | NA | LiTFSI | 20 | aerosil 380 | 15 | PEGMEA | 550 | 0.9 | PEGDA | 250 | 0.1 | NA | NA | LiTFSI | 20 | aerosil 380 | 0 | 240 | 0.4285714 | 0.5714286 | NA | I-819 | 1 |  | 100 | NA | 0 | NA | NA | 1.03 | 1.13 | 0.97 | 0.028 | [7 empty] | C:\Users\Silverman1\OneDrive - LLNL\General - High-Throughput Polymer Electrolytes DIW\Database of polymer electrolytes\20240925_9_PEGMEA_1_PEGDA_0to15_Aerosil380_20_LiTFSI_100ppm_Inhibitor\09252024_D2_RUN1\2024_9_25_13_47_55_pin0_column3_row0_C01.mpr | C:\Users\Silverman1\OneDrive - LLNL\General - High-Throughput Polymer Electrolytes DIW\Database of polymer electrolytes\20240925_9_PEGMEA_1_PEGDA_0to15_Aerosil380_20_LiTFSI_100ppm_Inhibitor\09252024_D2_RUN2\2024_9_25_13_50_46_pin1_column3_row0_C01.mpr | C:\Users\Silverman1\OneDrive - LLNL\General - High-Throughput Polymer Electrolytes DIW\Database of polymer electrolytes\20240925_9_PEGMEA_1_PEGDA_0to15_Aerosil380_20_LiTFSI_100ppm_Inhibitor\09252024_D2_RUN3\2024_9_25_13_53_38_pin2_column3_row0_C01.mpr
| SSna_465 | 2024-09-25 | PCB print | 73 | 0.38 | PEGMEA | 550 | 0.9 | PEGDA | 250 | 0.1 | 3 | NA | NA | LiTFSI | 20 | aerosil 380 | 15 | PEGMEA | 550 | 0.9 | PEGDA | 250 | 0.1 | NA | NA | LiTFSI | 20 | aerosil 380 | 0 | 240 | 0.5714286 | 0.4285714 | NA | I-819 | 1 |  | 100 | NA | 0 | NA | NA | 1.23 | 1.29 | 1.23 | 0.028 | [7 empty] | C:\Users\Silverman1\OneDrive - LLNL\General - High-Throughput Polymer Electrolytes DIW\Database of polymer electrolytes\20240925_9_PEGMEA_1_PEGDA_0to15_Aerosil380_20_LiTFSI_100ppm_Inhibitor\09252024_E2_RUN1\2024_9_25_14_2_21_pin0_column4_row0_C01.mpr | C:\Users\Silverman1\OneDrive - LLNL\General - High-Throughput Polymer Electrolytes DIW\Database of polymer electrolytes\20240925_9_PEGMEA_1_PEGDA_0to15_Aerosil380_20_LiTFSI_100ppm_Inhibitor\09252024_E2_RUN2\2024_9_25_14_5_13_pin1_column4_row0_C01.mpr | C:\Users\Silverman1\OneDrive - LLNL\General - High-Throughput Polymer Electrolytes DIW\Database of polymer electrolytes\20240925_9_PEGMEA_1_PEGDA_0to15_Aerosil380_20_LiTFSI_100ppm_Inhibitor\09252024_E2_RUN3\2024_9_25_14_8_4_pin2_column4_row0_C01.mpr
| SSna_466 | 2024-09-25 | PCB print | 73 | 0.38 | PEGMEA | 550 | 0.9 | PEGDA | 250 | 0.1 | 3 | NA | NA | LiTFSI | 20 | aerosil 380 | 15 | PEGMEA | 550 | 0.9 | PEGDA | 250 | 0.1 | NA | NA | LiTFSI | 20 | aerosil 380 | 0 | 240 | 0.7142857 | 0.2857143 | NA | I-819 | 1 |  | 100 | NA | 0 | NA | NA | 0.52 | 0.49 | 0.59 | 0.028 | [7 empty] | C:\Users\Silverman1\OneDrive - LLNL\General - High-Throughput Polymer Electrolytes DIW\Database of polymer electrolytes\20240925_9_PEGMEA_1_PEGDA_0to15_Aerosil380_20_LiTFSI_100ppm_Inhibitor\09252024_F2_RUN1\2024_9_25_14_16_55_pin0_column5_row0_C01.mpr | C:\Users\Silverman1\OneDrive - LLNL\General - High-Throughput Polymer Electrolytes DIW\Database of polymer electrolytes\20240925_9_PEGMEA_1_PEGDA_0to15_Aerosil380_20_LiTFSI_100ppm_Inhibitor\09252024_F2_RUN2\2024_9_25_14_19_47_pin1_column5_row0_C01.mpr | C:\Users\Silverman1\OneDrive - LLNL\General - High-Throughput Polymer Electrolytes DIW\Database of polymer electrolytes\20240925_9_PEGMEA_1_PEGDA_0to15_Aerosil380_20_LiTFSI_100ppm_Inhibitor\09252024_F2_RUN3\2024_9_25_14_22_39_pin2_column5_row0_C01.mpr
| SSna_467 | 2024-09-25 | PCB print | 73 | 0.38 | PEGMEA | 550 | 0.9 | PEGDA | 250 | 0.1 | 3 | NA | NA | LiTFSI | 20 | aerosil 380 | 15 | PEGMEA | 550 | 0.9 | PEGDA | 250 | 0.1 | NA | NA | LiTFSI | 20 | aerosil 380 | 0 | 240 | 0.8571429 | 0.1428571 | NA | I-819 | 1 |  | 100 | NA | 0 | NA | NA | 0.84 | 0.67 | 0.83 | 0.028 | [7 empty] | C:\Users\Silverman1\OneDrive - LLNL\General - High-Throughput Polymer Electrolytes DIW\Database of polymer electrolytes\20240925_9_PEGMEA_1_PEGDA_0to15_Aerosil380_20_LiTFSI_100ppm_Inhibitor\09252024_G2_RUN1\2024_9_25_14_31_39_pin0_column6_row0_C01.mpr | C:\Users\Silverman1\OneDrive - LLNL\General - High-Throughput Polymer Electrolytes DIW\Database of polymer electrolytes\20240925_9_PEGMEA_1_PEGDA_0to15_Aerosil380_20_LiTFSI_100ppm_Inhibitor\09252024_G2_RUN2\2024_9_25_14_34_31_pin1_column6_row0_C01.mpr | C:\Users\Silverman1\OneDrive - LLNL\General - High-Throughput Polymer Electrolytes DIW\Database of polymer electrolytes\20240925_9_PEGMEA_1_PEGDA_0to15_Aerosil380_20_LiTFSI_100ppm_Inhibitor\09252024_G2_RUN3\2024_9_25_14_37_23_pin2_column6_row0_C01.mpr
SSna_468
| SSna_469 | 2024-09-26 | PCB print | 73 | 0.39 | PEGMEA | 550 | 0.4166667 | Thiolene |  | 0.5833333 | 3 | NA | NA | LiTFSI | 20 | PEO (100,000 MW) | 1 | PEGMEA | 550 | 0.9 | PEGDA | 250 | 0.1 | NA | NA | LiTFSI | 20 | PEO (100,000 MW) | 0 | 240 | 0 | 1 | NA | I-819 | 0.1 |  | 100 | NA | 0 | NA | NA | 0.82 | 0.85 | 0.81 | 0.028 | [6 empty] | Had to cure all these for a very long time because of high inhibitor content (about 6 minutes at 30% intenity) | C:\Users\Silverman1\OneDrive - LLNL\General - High-Throughput Polymer Electrolytes DIW\Database of polymer electrolytes\20240926_1,4_PEGMEA_1_Thiolene_1_PEO_12_LiTFSI_194_ANPHA_1,5_TEMPO\09262024_A2_RUN1\2024_9_26_16_47_57_A1_RUN1_C01.mpr | C:\Users\Silverman1\OneDrive - LLNL\General - High-Throughput Polymer Electrolytes DIW\Database of polymer electrolytes\20240926_1,4_PEGMEA_1_Thiolene_1_PEO_12_LiTFSI_194_ANPHA_1,5_TEMPO\09262024_A2_RUN2\2024_9_26_16_50_49_A1_RUN2_C01.mpr | C:\Users\Silverman1\OneDrive - LLNL\General - High-Throughput Polymer Electrolytes DIW\Database of polymer electrolytes\20240926_1,4_PEGMEA_1_Thiolene_1_PEO_12_LiTFSI_194_ANPHA_1,5_TEMPO\09262024_A2_RUN3\2024_9_26_16_53_40_A1_RUN3_C01.mpr | C:\Users\Silverman1\OneDrive - LLNL\General - High-Throughput Polymer Electrolytes DIW\Database of polymer electrolytes\20240926_1,4_PEGMEA_1_Thiolene_1_PEO_12_LiTFSI_194_ANPHA_1,5_TEMPO\09262024_A2_RUN4\2024_9_26_16_56_32_A1_RUN4_C01.mpr
| SSna_470 | 2024-09-26 | PCB print | 73 | 0.39 | PEGMEA | 550 | 0.4166667 | Thiolene |  | 0.5833333 | 3 | NA | NA | LiTFSI | 20 | PEO (100,000 MW) | 1 | PEGMEA | 550 | 0.9 | PEGDA | 250 | 0.1 | NA | NA | LiTFSI | 20 | PEO (100,000 MW) | 0 | 240 | 0.1428571 | 0.8571429 | NA | I-819 | 0.1 |  | 100 | NA | 0 | NA | NA | 0.85 | 0.85 | 0.82 | 0.028 | [7 empty] | C:\Users\Silverman1\OneDrive - LLNL\General - High-Throughput Polymer Electrolytes DIW\Database of polymer electrolytes\20240926_1,4_PEGMEA_1_Thiolene_1_PEO_12_LiTFSI_194_ANPHA_1,5_TEMPO\09262024_B2_RUN1\2024_9_26_16_59_25_B1_RUN1_C01.mpr | C:\Users\Silverman1\OneDrive - LLNL\General - High-Throughput Polymer Electrolytes DIW\Database of polymer electrolytes\20240926_1,4_PEGMEA_1_Thiolene_1_PEO_12_LiTFSI_194_ANPHA_1,5_TEMPO\09262024_B2_RUN2\2024_9_26_17_2_17_B1_RUN2_C01.mpr | C:\Users\Silverman1\OneDrive - LLNL\General - High-Throughput Polymer Electrolytes DIW\Database of polymer electrolytes\20240926_1,4_PEGMEA_1_Thiolene_1_PEO_12_LiTFSI_194_ANPHA_1,5_TEMPO\09262024_B2_RUN3\2024_9_26_17_5_8_B1_RUN3_C01.mpr | C:\Users\Silverman1\OneDrive - LLNL\General - High-Throughput Polymer Electrolytes DIW\Database of polymer electrolytes\20240926_1,4_PEGMEA_1_Thiolene_1_PEO_12_LiTFSI_194_ANPHA_1,5_TEMPO\09262024_B2_RUN4\2024_9_26_17_8_5_B1_RUN4_C01.mpr
| SSna_471 | 2024-09-26 | PCB print | 73 | 0.39 | PEGMEA | 550 | 0.4166667 | Thiolene |  | 0.5833333 | 3 | NA | NA | LiTFSI | 20 | PEO (100,000 MW) | 1 | PEGMEA | 550 | 0.9 | PEGDA | 250 | 0.1 | NA | NA | LiTFSI | 20 | PEO (100,000 MW) | 0 | 240 | 0.2857143 | 0.7142857 | NA | I-819 | 0.1 |  | 100 | NA | 0 | NA | NA | 0.84 | 0.69 | 0.52 | 0.028 | [7 empty] | C:\Users\Silverman1\OneDrive - LLNL\General - High-Throughput Polymer Electrolytes DIW\Database of polymer electrolytes\20240926_1,4_PEGMEA_1_Thiolene_1_PEO_12_LiTFSI_194_ANPHA_1,5_TEMPO\09262024_C2_RUN1\2024_9_26_17_10_58_C1_RUN1_C01.mpr | C:\Users\Silverman1\OneDrive - LLNL\General - High-Throughput Polymer Electrolytes DIW\Database of polymer electrolytes\20240926_1,4_PEGMEA_1_Thiolene_1_PEO_12_LiTFSI_194_ANPHA_1,5_TEMPO\09262024_C2_RUN2\2024_9_26_17_13_50_C1_RUN2_C01.mpr | C:\Users\Silverman1\OneDrive - LLNL\General - High-Throughput Polymer Electrolytes DIW\Database of polymer electrolytes\20240926_1,4_PEGMEA_1_Thiolene_1_PEO_12_LiTFSI_194_ANPHA_1,5_TEMPO\09262024_C2_RUN3\2024_9_26_17_16_42_C1_RUN3_C01.mpr | C:\Users\Silverman1\OneDrive - LLNL\General - High-Throughput Polymer Electrolytes DIW\Database of polymer electrolytes\20240926_1,4_PEGMEA_1_Thiolene_1_PEO_12_LiTFSI_194_ANPHA_1,5_TEMPO\09262024_C2_RUN4\2024_9_26_17_19_33_C1_RUN4_C01.mpr
| SSna_472 | 2024-09-26 | PCB print | 73 | 0.39 | PEGMEA | 550 | 0.4166667 | Thiolene |  | 0.5833333 | 3 | NA | NA | LiTFSI | 20 | PEO (100,000 MW) | 1 | PEGMEA | 550 | 0.9 | PEGDA | 250 | 0.1 | NA | NA | LiTFSI | 20 | PEO (100,000 MW) | 0 | 240 | 0.4285714 | 0.5714286 | NA | I-819 | 0.1 |  | 100 | NA | 0 | NA | NA | 0.83 | 0.84 | 1.08 | 0.028 | [7 empty] | C:\Users\Silverman1\OneDrive - LLNL\General - High-Throughput Polymer Electrolytes DIW\Database of polymer electrolytes\20240926_1,4_PEGMEA_1_Thiolene_1_PEO_12_LiTFSI_194_ANPHA_1,5_TEMPO\09262024_D2_RUN1\2024_9_26_17_22_26_D1_RUN1_C01.mpr | C:\Users\Silverman1\OneDrive - LLNL\General - High-Throughput Polymer Electrolytes DIW\Database of polymer electrolytes\20240926_1,4_PEGMEA_1_Thiolene_1_PEO_12_LiTFSI_194_ANPHA_1,5_TEMPO\09262024_D2_RUN2\2024_9_26_17_25_18_D1_RUN2_C01.mpr | C:\Users\Silverman1\OneDrive - LLNL\General - High-Throughput Polymer Electrolytes DIW\Database of polymer electrolytes\20240926_1,4_PEGMEA_1_Thiolene_1_PEO_12_LiTFSI_194_ANPHA_1,5_TEMPO\09262024_D2_RUN3\2024_9_26_17_28_10_D1_RUN3_C01.mpr | C:\Users\Silverman1\OneDrive - LLNL\General - High-Throughput Polymer Electrolytes DIW\Database of polymer electrolytes\20240926_1,4_PEGMEA_1_Thiolene_1_PEO_12_LiTFSI_194_ANPHA_1,5_TEMPO\09262024_D2_RUN4\2024_9_26_17_31_1_D1_RUN4_C01.mpr
| SSna_473 | 2024-09-26 | PCB print | 73 | 0.39 | PEGMEA | 550 | 0.4166667 | Thiolene |  | 0.5833333 | 3 | NA | NA | LiTFSI | 20 | PEO (100,000 MW) | 1 | PEGMEA | 550 | 0.9 | PEGDA | 250 | 0.1 | NA | NA | LiTFSI | 20 | PEO (100,000 MW) | 0 | 240 | 0.5714286 | 0.4285714 | NA | I-819 | 0.1 |  | 100 | NA | 0 | NA | NA | 1.02 | 1.03 | 0.89 | 0.028 | [7 empty] | C:\Users\Silverman1\OneDrive - LLNL\General - High-Throughput Polymer Electrolytes DIW\Database of polymer electrolytes\20240926_1,4_PEGMEA_1_Thiolene_1_PEO_12_LiTFSI_194_ANPHA_1,5_TEMPO\09262024_E2_RUN1\2024_9_26_17_33_54_E1_RUN1_C01.mpr | C:\Users\Silverman1\OneDrive - LLNL\General - High-Throughput Polymer Electrolytes DIW\Database of polymer electrolytes\20240926_1,4_PEGMEA_1_Thiolene_1_PEO_12_LiTFSI_194_ANPHA_1,5_TEMPO\09262024_E2_RUN2\2024_9_26_17_36_46_E1_RUN2_C01.mpr | C:\Users\Silverman1\OneDrive - LLNL\General - High-Throughput Polymer Electrolytes DIW\Database of polymer electrolytes\20240926_1,4_PEGMEA_1_Thiolene_1_PEO_12_LiTFSI_194_ANPHA_1,5_TEMPO\09262024_E2_RUN3\2024_9_26_17_39_43_E1_RUN3_C01.mpr | C:\Users\Silverman1\OneDrive - LLNL\General - High-Throughput Polymer Electrolytes DIW\Database of polymer electrolytes\20240926_1,4_PEGMEA_1_Thiolene_1_PEO_12_LiTFSI_194_ANPHA_1,5_TEMPO\09262024_E2_RUN4\2024_9_26_17_42_34_E1_RUN4_C01.mpr
| SSna_474 | 2024-09-26 | PCB print | 73 | 0.39 | PEGMEA | 550 | 0.4166667 | Thiolene |  | 0.5833333 | 3 | NA | NA | LiTFSI | 20 | PEO (100,000 MW) | 1 | PEGMEA | 550 | 0.9 | PEGDA | 250 | 0.1 | NA | NA | LiTFSI | 20 | PEO (100,000 MW) | 0 | 240 | 0.7142857 | 0.2857143 | NA | I-819 | 0.1 |  | 100 | NA | 0 | NA | NA | 1.08 | 1.1 | 1 | 0.028 | [7 empty] | C:\Users\Silverman1\OneDrive - LLNL\General - High-Throughput Polymer Electrolytes DIW\Database of polymer electrolytes\20240926_1,4_PEGMEA_1_Thiolene_1_PEO_12_LiTFSI_194_ANPHA_1,5_TEMPO\09262024_F2_RUN1\2024_9_26_17_45_27_F1_RUN1_C01.mpr | C:\Users\Silverman1\OneDrive - LLNL\General - High-Throughput Polymer Electrolytes DIW\Database of polymer electrolytes\20240926_1,4_PEGMEA_1_Thiolene_1_PEO_12_LiTFSI_194_ANPHA_1,5_TEMPO\09262024_F2_RUN2\2024_9_26_17_48_19_F1_RUN2_C01.mpr | C:\Users\Silverman1\OneDrive - LLNL\General - High-Throughput Polymer Electrolytes DIW\Database of polymer electrolytes\20240926_1,4_PEGMEA_1_Thiolene_1_PEO_12_LiTFSI_194_ANPHA_1,5_TEMPO\09262024_F2_RUN3\2024_9_26_17_51_11_F1_RUN3_C01.mpr | C:\Users\Silverman1\OneDrive - LLNL\General - High-Throughput Polymer Electrolytes DIW\Database of polymer electrolytes\20240926_1,4_PEGMEA_1_Thiolene_1_PEO_12_LiTFSI_194_ANPHA_1,5_TEMPO\09262024_F2_RUN4\2024_9_26_17_54_8_F1_RUN4_C01.mpr
| SSna_475 | 2024-09-26 | PCB print | 73 | 0.39 | PEGMEA | 550 | 0.4166667 | Thiolene |  | 0.5833333 | 3 | NA | NA | LiTFSI | 20 | PEO (100,000 MW) | 1 | PEGMEA | 550 | 0.9 | PEGDA | 250 | 0.1 | NA | NA | LiTFSI | 20 | PEO (100,000 MW) | 0 | 240 | 0.8571429 | 0.1428571 | NA | I-819 | 0.1 |  | 100 | NA | 0 | NA | NA | 0.97 | 1.03 | 0.86 | 0.028 | [7 empty] | C:\Users\Silverman1\OneDrive - LLNL\General - High-Throughput Polymer Electrolytes DIW\Database of polymer electrolytes\20240926_1,4_PEGMEA_1_Thiolene_1_PEO_12_LiTFSI_194_ANPHA_1,5_TEMPO\09262024_G2_RUN1\2024_9_26_17_57_1_G1_RUN1_C01.mpr | C:\Users\Silverman1\OneDrive - LLNL\General - High-Throughput Polymer Electrolytes DIW\Database of polymer electrolytes\20240926_1,4_PEGMEA_1_Thiolene_1_PEO_12_LiTFSI_194_ANPHA_1,5_TEMPO\09262024_G2_RUN2\2024_9_26_17_59_52_G1_RUN2_C01.mpr | C:\Users\Silverman1\OneDrive - LLNL\General - High-Throughput Polymer Electrolytes DIW\Database of polymer electrolytes\20240926_1,4_PEGMEA_1_Thiolene_1_PEO_12_LiTFSI_194_ANPHA_1,5_TEMPO\09262024_G2_RUN3\2024_9_26_18_2_49_G1_RUN3_C01.mpr | C:\Users\Silverman1\OneDrive - LLNL\General - High-Throughput Polymer Electrolytes DIW\Database of polymer electrolytes\20240926_1,4_PEGMEA_1_Thiolene_1_PEO_12_LiTFSI_194_ANPHA_1,5_TEMPO\09262024_G2_RUN4\2024_9_26_18_5_46_G1_RUN4_C01.mpr
| SSna_476 | 2024-09-26 | PCB print | 73 | 0.39 | PEGMEA | 550 | 0.4166667 | Thiolene |  | 0.5833333 | 3 | NA | NA | LiTFSI | 20 | PEO (100,000 MW) | 1 | PEGMEA | 550 | 0.9 | PEGDA | 250 | 0.1 | NA | NA | LiTFSI | 20 | PEO (100,000 MW) | 0 | 240 | 1 | 0 | NA | I-819 | 0.1 |  | 100 | NA | 0 | NA | NA | 1.13 | 1.24 | 1.06 | 0.028 | [7 empty] | C:\Users\Silverman1\OneDrive - LLNL\General - High-Throughput Polymer Electrolytes DIW\Database of polymer electrolytes\20240926_1,4_PEGMEA_1_Thiolene_1_PEO_12_LiTFSI_194_ANPHA_1,5_TEMPO\09262024_H2_RUN1\2024_9_26_18_8_39_H1_RUN1_C01.mpr | C:\Users\Silverman1\OneDrive - LLNL\General - High-Throughput Polymer Electrolytes DIW\Database of polymer electrolytes\20240926_1,4_PEGMEA_1_Thiolene_1_PEO_12_LiTFSI_194_ANPHA_1,5_TEMPO\09262024_H2_RUN2\2024_9_26_18_11_30_H1_RUN2_C01.mpr | C:\Users\Silverman1\OneDrive - LLNL\General - High-Throughput Polymer Electrolytes DIW\Database of polymer electrolytes\20240926_1,4_PEGMEA_1_Thiolene_1_PEO_12_LiTFSI_194_ANPHA_1,5_TEMPO\09262024_H2_RUN3\2024_9_26_18_14_22_H1_RUN3_C01.mpr | C:\Users\Silverman1\OneDrive - LLNL\General - High-Throughput Polymer Electrolytes DIW\Database of polymer electrolytes\20240926_1,4_PEGMEA_1_Thiolene_1_PEO_12_LiTFSI_194_ANPHA_1,5_TEMPO\09262024_H2_RUN4\2024_9_26_18_17_14_H1_RUN4_C01.mpr
| SSna_477 | 2024-09-26 | PCB print | 73 | 0.39 | PEGMEA | 550 | 0.4166667 | Thiolene |  | 0.5833333 | 3 | NA | NA | LiTFSI | 20 | PEO (100,000 MW) | 1 | PEGMEA | 550 | 0.9 | PEGDA | 250 | 0.1 | NA | NA | LiTFSI | 20 | PEO (100,000 MW) | 0 | 240 | 0 | 1 | NA | I-819 | 0.1 |  | 100 | NA | 0 | NA | NA | 0.94 | 0.76 | 0.96 | 0.028 | [7 empty] | C:\Users\Silverman1\OneDrive - LLNL\General - High-Throughput Polymer Electrolytes DIW\Database of polymer electrolytes\20240926_1,4_PEGMEA_1_Thiolene_1_PEO_12_LiTFSI_194_ANPHA_1,5_TEMPO\09262024_A3_RUN1\2024_9_26_18_20_21_A2_RUN1_C01.mpr | C:\Users\Silverman1\OneDrive - LLNL\General - High-Throughput Polymer Electrolytes DIW\Database of polymer electrolytes\20240926_1,4_PEGMEA_1_Thiolene_1_PEO_12_LiTFSI_194_ANPHA_1,5_TEMPO\09262024_A3_RUN2\2024_9_26_18_23_13_A2_RUN2_C01.mpr | C:\Users\Silverman1\OneDrive - LLNL\General - High-Throughput Polymer Electrolytes DIW\Database of polymer electrolytes\20240926_1,4_PEGMEA_1_Thiolene_1_PEO_12_LiTFSI_194_ANPHA_1,5_TEMPO\09262024_A3_RUN3\2024_9_26_18_26_4_A2_RUN3_C01.mpr | C:\Users\Silverman1\OneDrive - LLNL\General - High-Throughput Polymer Electrolytes DIW\Database of polymer electrolytes\20240926_1,4_PEGMEA_1_Thiolene_1_PEO_12_LiTFSI_194_ANPHA_1,5_TEMPO\09262024_A3_RUN4\2024_9_26_18_28_56_A2_RUN4_C01.mpr
| SSna_478 | 2024-09-26 | PCB print | 73 | 0.39 | PEGMEA | 550 | 0.4166667 | Thiolene |  | 0.5833333 | 3 | NA | NA | LiTFSI | 20 | PEO (100,000 MW) | 1 | PEGMEA | 550 | 0.9 | PEGDA | 250 | 0.1 | NA | NA | LiTFSI | 20 | PEO (100,000 MW) | 0 | 240 | 0.1428571 | 0.8571429 | NA | I-819 | 0.1 |  | 100 | NA | 0 | NA | NA | 0.89 | 0.93 | 0.95 | 0.028 | [7 empty] | C:\Users\Silverman1\OneDrive - LLNL\General - High-Throughput Polymer Electrolytes DIW\Database of polymer electrolytes\20240926_1,4_PEGMEA_1_Thiolene_1_PEO_12_LiTFSI_194_ANPHA_1,5_TEMPO\09262024_B3_RUN1\2024_9_26_18_31_49_B2_RUN1_C01.mpr | C:\Users\Silverman1\OneDrive - LLNL\General - High-Throughput Polymer Electrolytes DIW\Database of polymer electrolytes\20240926_1,4_PEGMEA_1_Thiolene_1_PEO_12_LiTFSI_194_ANPHA_1,5_TEMPO\09262024_B3_RUN2\2024_9_26_18_34_41_B2_RUN2_C01.mpr | C:\Users\Silverman1\OneDrive - LLNL\General - High-Throughput Polymer Electrolytes DIW\Database of polymer electrolytes\20240926_1,4_PEGMEA_1_Thiolene_1_PEO_12_LiTFSI_194_ANPHA_1,5_TEMPO\09262024_B3_RUN3\2024_9_26_18_37_32_B2_RUN3_C01.mpr | C:\Users\Silverman1\OneDrive - LLNL\General - High-Throughput Polymer Electrolytes DIW\Database of polymer electrolytes\20240926_1,4_PEGMEA_1_Thiolene_1_PEO_12_LiTFSI_194_ANPHA_1,5_TEMPO\09262024_B3_RUN4\2024_9_26_18_40_24_B2_RUN4_C01.mpr
| SSna_479 | 2024-09-26 | PCB print | 73 | 0.39 | PEGMEA | 550 | 0.4166667 | Thiolene |  | 0.5833333 | 3 | NA | NA | LiTFSI | 20 | PEO (100,000 MW) | 1 | PEGMEA | 550 | 0.9 | PEGDA | 250 | 0.1 | NA | NA | LiTFSI | 20 | PEO (100,000 MW) | 0 | 240 | 0.2857143 | 0.7142857 | NA | I-819 | 0.1 |  | 100 | NA | 0 | NA | NA | 1 | 0.94 | 0.91 | 0.028 | [7 empty] | C:\Users\Silverman1\OneDrive - LLNL\General - High-Throughput Polymer Electrolytes DIW\Database of polymer electrolytes\20240926_1,4_PEGMEA_1_Thiolene_1_PEO_12_LiTFSI_194_ANPHA_1,5_TEMPO\09262024_C3_RUN1\2024_9_26_18_43_17_C2_RUN1_C01.mpr | C:\Users\Silverman1\OneDrive - LLNL\General - High-Throughput Polymer Electrolytes DIW\Database of polymer electrolytes\20240926_1,4_PEGMEA_1_Thiolene_1_PEO_12_LiTFSI_194_ANPHA_1,5_TEMPO\09262024_C3_RUN2\2024_9_26_18_46_9_C2_RUN2_C01.mpr | C:\Users\Silverman1\OneDrive - LLNL\General - High-Throughput Polymer Electrolytes DIW\Database of polymer electrolytes\20240926_1,4_PEGMEA_1_Thiolene_1_PEO_12_LiTFSI_194_ANPHA_1,5_TEMPO\09262024_C3_RUN3\2024_9_26_18_49_0_C2_RUN3_C01.mpr | C:\Users\Silverman1\OneDrive - LLNL\General - High-Throughput Polymer Electrolytes DIW\Database of polymer electrolytes\20240926_1,4_PEGMEA_1_Thiolene_1_PEO_12_LiTFSI_194_ANPHA_1,5_TEMPO\09262024_C3_RUN4\2024_9_26_18_51_52_C2_RUN4_C01.mpr
| SSna_480 | 2024-09-26 | PCB print | 73 | 0.39 | PEGMEA | 550 | 0.4166667 | Thiolene |  | 0.5833333 | 3 | NA | NA | LiTFSI | 20 | PEO (100,000 MW) | 1 | PEGMEA | 550 | 0.9 | PEGDA | 250 | 0.1 | NA | NA | LiTFSI | 20 | PEO (100,000 MW) | 0 | 240 | 0.4285714 | 0.5714286 | NA | I-819 | 0.1 |  | 100 | NA | 0 | NA | NA | 1.05 | 1.04 | 0.99 | 0.028 | [7 empty] | C:\Users\Silverman1\OneDrive - LLNL\General - High-Throughput Polymer Electrolytes DIW\Database of polymer electrolytes\20240926_1,4_PEGMEA_1_Thiolene_1_PEO_12_LiTFSI_194_ANPHA_1,5_TEMPO\09262024_D3_RUN1\2024_9_26_18_54_45_D2_RUN1_C01.mpr | C:\Users\Silverman1\OneDrive - LLNL\General - High-Throughput Polymer Electrolytes DIW\Database of polymer electrolytes\20240926_1,4_PEGMEA_1_Thiolene_1_PEO_12_LiTFSI_194_ANPHA_1,5_TEMPO\09262024_D3_RUN2\2024_9_26_18_57_37_D2_RUN2_C01.mpr | C:\Users\Silverman1\OneDrive - LLNL\General - High-Throughput Polymer Electrolytes DIW\Database of polymer electrolytes\20240926_1,4_PEGMEA_1_Thiolene_1_PEO_12_LiTFSI_194_ANPHA_1,5_TEMPO\09262024_D3_RUN3\2024_9_26_19_0_29_D2_RUN3_C01.mpr | C:\Users\Silverman1\OneDrive - LLNL\General - High-Throughput Polymer Electrolytes DIW\Database of polymer electrolytes\20240926_1,4_PEGMEA_1_Thiolene_1_PEO_12_LiTFSI_194_ANPHA_1,5_TEMPO\09262024_D3_RUN3\2024_9_26_19_0_29_D2_RUN3_C01.mpr
| SSna_481 | 2024-09-26 | PCB print | 73 | 0.39 | PEGMEA | 550 | 0.4166667 | Thiolene |  | 0.5833333 | 3 | NA | NA | LiTFSI | 20 | PEO (100,000 MW) | 1 | PEGMEA | 550 | 0.9 | PEGDA | 250 | 0.1 | NA | NA | LiTFSI | 20 | PEO (100,000 MW) | 0 | 240 | 0.5714286 | 0.4285714 | NA | I-819 | 0.1 |  | 100 | NA | 0 | NA | NA | 0.96 | 0.93 | 0.96 | 0.028 | [7 empty] | C:\Users\Silverman1\OneDrive - LLNL\General - High-Throughput Polymer Electrolytes DIW\Database of polymer electrolytes\20240926_1,4_PEGMEA_1_Thiolene_1_PEO_12_LiTFSI_194_ANPHA_1,5_TEMPO\09262024_E3_RUN1\2024_9_26_19_6_13_E2_RUN1_C01.mpr | C:\Users\Silverman1\OneDrive - LLNL\General - High-Throughput Polymer Electrolytes DIW\Database of polymer electrolytes\20240926_1,4_PEGMEA_1_Thiolene_1_PEO_12_LiTFSI_194_ANPHA_1,5_TEMPO\09262024_E3_RUN2\2024_9_26_19_9_5_E2_RUN2_C01.mpr | C:\Users\Silverman1\OneDrive - LLNL\General - High-Throughput Polymer Electrolytes DIW\Database of polymer electrolytes\20240926_1,4_PEGMEA_1_Thiolene_1_PEO_12_LiTFSI_194_ANPHA_1,5_TEMPO\09262024_E3_RUN3\2024_9_26_19_11_57_E2_RUN3_C01.mpr | C:\Users\Silverman1\OneDrive - LLNL\General - High-Throughput Polymer Electrolytes DIW\Database of polymer electrolytes\20240926_1,4_PEGMEA_1_Thiolene_1_PEO_12_LiTFSI_194_ANPHA_1,5_TEMPO\09262024_E3_RUN4\2024_9_26_19_14_48_E2_RUN4_C01.mpr
| SSna_482 | 2024-09-26 | PCB print | 73 | 0.39 | PEGMEA | 550 | 0.4166667 | Thiolene |  | 0.5833333 | 3 | NA | NA | LiTFSI | 20 | PEO (100,000 MW) | 1 | PEGMEA | 550 | 0.9 | PEGDA | 250 | 0.1 | NA | NA | LiTFSI | 20 | PEO (100,000 MW) | 0 | 240 | 0.7142857 | 0.2857143 | NA | I-819 | 0.1 |  | 100 | NA | 0 | NA | NA | 1.02 | 1.05 | 1.09 | 0.028 | [7 empty] | C:\Users\Silverman1\OneDrive - LLNL\General - High-Throughput Polymer Electrolytes DIW\Database of polymer electrolytes\20240926_1,4_PEGMEA_1_Thiolene_1_PEO_12_LiTFSI_194_ANPHA_1,5_TEMPO\09262024_F3_RUN1\2024_9_26_19_17_41_F2_RUN1_C01.mpr | C:\Users\Silverman1\OneDrive - LLNL\General - High-Throughput Polymer Electrolytes DIW\Database of polymer electrolytes\20240926_1,4_PEGMEA_1_Thiolene_1_PEO_12_LiTFSI_194_ANPHA_1,5_TEMPO\09262024_F3_RUN2\2024_9_26_19_20_33_F2_RUN2_C01.mpr | C:\Users\Silverman1\OneDrive - LLNL\General - High-Throughput Polymer Electrolytes DIW\Database of polymer electrolytes\20240926_1,4_PEGMEA_1_Thiolene_1_PEO_12_LiTFSI_194_ANPHA_1,5_TEMPO\09262024_F3_RUN3\2024_9_26_19_23_25_F2_RUN3_C01.mpr | C:\Users\Silverman1\OneDrive - LLNL\General - High-Throughput Polymer Electrolytes DIW\Database of polymer electrolytes\20240926_1,4_PEGMEA_1_Thiolene_1_PEO_12_LiTFSI_194_ANPHA_1,5_TEMPO\09262024_F3_RUN4\2024_9_26_19_26_16_F2_RUN4_C01.mpr
| SSna_483 | 2024-09-26 | PCB print | 73 | 0.39 | PEGMEA | 550 | 0.4166667 | Thiolene |  | 0.5833333 | 3 | NA | NA | LiTFSI | 20 | PEO (100,000 MW) | 1 | PEGMEA | 550 | 0.9 | PEGDA | 250 | 0.1 | NA | NA | LiTFSI | 20 | PEO (100,000 MW) | 0 | 240 | 0.8571429 | 0.1428571 | NA | I-819 | 0.1 |  | 100 | NA | 0 | NA | NA | 1.04 | 1.02 | 1.04 | 0.028 | [7 empty] | C:\Users\Silverman1\OneDrive - LLNL\General - High-Throughput Polymer Electrolytes DIW\Database of polymer electrolytes\20240926_1,4_PEGMEA_1_Thiolene_1_PEO_12_LiTFSI_194_ANPHA_1,5_TEMPO\09262024_G3_RUN1\2024_9_26_19_29_9_G2_RUN1_C01.mpr | C:\Users\Silverman1\OneDrive - LLNL\General - High-Throughput Polymer Electrolytes DIW\Database of polymer electrolytes\20240926_1,4_PEGMEA_1_Thiolene_1_PEO_12_LiTFSI_194_ANPHA_1,5_TEMPO\09262024_G3_RUN2\2024_9_26_19_32_1_G2_RUN2_C01.mpr | C:\Users\Silverman1\OneDrive - LLNL\General - High-Throughput Polymer Electrolytes DIW\Database of polymer electrolytes\20240926_1,4_PEGMEA_1_Thiolene_1_PEO_12_LiTFSI_194_ANPHA_1,5_TEMPO\09262024_G3_RUN3\2024_9_26_19_34_53_G2_RUN3_C01.mpr | C:\Users\Silverman1\OneDrive - LLNL\General - High-Throughput Polymer Electrolytes DIW\Database of polymer electrolytes\20240926_1,4_PEGMEA_1_Thiolene_1_PEO_12_LiTFSI_194_ANPHA_1,5_TEMPO\09262024_G3_RUN4\2024_9_26_19_37_44_G2_RUN4_C01.mpr
| SSna_484 | 2024-09-26 | PCB print | 73 | 0.39 | PEGMEA | 550 | 0.4166667 | Thiolene |  | 0.5833333 | 3 | NA | NA | LiTFSI | 20 | PEO (100,000 MW) | 1 | PEGMEA | 550 | 0.9 | PEGDA | 250 | 0.1 | NA | NA | LiTFSI | 20 | PEO (100,000 MW) | 0 | 240 | 1 | 0 | NA | I-819 | 0.1 |  | 100 | NA | 0 | NA | NA | 0.89 | 0.97 | 0.99 | 0.028 | [7 empty] | C:\Users\Silverman1\OneDrive - LLNL\General - High-Throughput Polymer Electrolytes DIW\Database of polymer electrolytes\20240926_1,4_PEGMEA_1_Thiolene_1_PEO_12_LiTFSI_194_ANPHA_1,5_TEMPO\09262024_H3_RUN1\2024_9_26_19_40_37_H2_RUN1_C01.mpr | C:\Users\Silverman1\OneDrive - LLNL\General - High-Throughput Polymer Electrolytes DIW\Database of polymer electrolytes\20240926_1,4_PEGMEA_1_Thiolene_1_PEO_12_LiTFSI_194_ANPHA_1,5_TEMPO\09262024_H3_RUN2\2024_9_26_19_43_29_H2_RUN2_C01.mpr | C:\Users\Silverman1\OneDrive - LLNL\General - High-Throughput Polymer Electrolytes DIW\Database of polymer electrolytes\20240926_1,4_PEGMEA_1_Thiolene_1_PEO_12_LiTFSI_194_ANPHA_1,5_TEMPO\09262024_H3_RUN3\2024_9_26_19_46_21_H2_RUN3_C01.mpr | C:\Users\Silverman1\OneDrive - LLNL\General - High-Throughput Polymer Electrolytes DIW\Database of polymer electrolytes\20240926_1,4_PEGMEA_1_Thiolene_1_PEO_12_LiTFSI_194_ANPHA_1,5_TEMPO\09262024_H3_RUN4\2024_9_26_19_49_12_H2_RUN4_C01.mpr
| SSna_485 | 2024-09-26 | Bulk cast | 74 | 0.38 | PEGMEA | 550 | 0.9 | PEGDA | 250 | 0.1 | 3 | NA | NA | LiTFSI | 20 | aerosil 380 | 15 | PEGMEA | 550 | 0.9 | PEGDA | 250 | 0.1 | NA | NA | LiTFSI | 20 | aerosil 380 | 0 | 240 | 1 | 0 | NA | I-819 | 1 |  | 100 | NA | 0 | NA | NA | 1.59 | 1.69 | 1.6 | 0.028 | [6 empty] | NO CURE | C:\Users\Silverman1\OneDrive - LLNL\General - High-Throughput Polymer Electrolytes DIW\Database of polymer electrolytes\09262024_JayTest_20LiTFSI_15AE380\UNCURED\09262024_B4_RUN1\2024_9_26_15_59_48_A1_RUN1_C01.mpr | C:\Users\Silverman1\OneDrive - LLNL\General - High-Throughput Polymer Electrolytes DIW\Database of polymer electrolytes\09262024_JayTest_20LiTFSI_15AE380\UNCURED\09262024_B4_RUN2\2024_9_26_16_2_44_A1_RUN2_C01.mpr | C:\Users\Silverman1\OneDrive - LLNL\General - High-Throughput Polymer Electrolytes DIW\Database of polymer electrolytes\09262024_JayTest_20LiTFSI_15AE380\UNCURED\09262024_B4_RUN3\2024_9_26_16_5_41_A1_RUN3_C01.mpr | C:\Users\Silverman1\OneDrive - LLNL\General - High-Throughput Polymer Electrolytes DIW\Database of polymer electrolytes\09262024_JayTest_20LiTFSI_15AE380\UNCURED\09262024_B4_RUN4\2024_9_26_16_8_38_A1_RUN4_C01.mpr
| SSna_486 | 2024-09-26 | Bulk cast | 74 | 0.38 | PEGMEA | 550 | 0.9 | PEGDA | 250 | 0.1 | 3 | NA | NA | LiTFSI | 20 | aerosil 380 | 15 | PEGMEA | 550 | 0.9 | PEGDA | 250 | 0.1 | NA | NA | LiTFSI | 20 | aerosil 380 | 0 | 240 | 1 | 0 | NA | I-819 | 1 |  | 100 | NA | 0 | NA | NA | 1.59 | 1.69 | 1.6 | 0.028 | [6 empty] | 90 SEC CURE | C:\Users\Silverman1\OneDrive - LLNL\General - High-Throughput Polymer Electrolytes DIW\Database of polymer electrolytes\09262024_JayTest_20LiTFSI_15AE380\Cured_90SEC\09262024_B4_RUN1\2024_9_26_16_13_32_A1_RUN1_C01.mpr | C:\Users\Silverman1\OneDrive - LLNL\General - High-Throughput Polymer Electrolytes DIW\Database of polymer electrolytes\09262024_JayTest_20LiTFSI_15AE380\Cured_90SEC\09262024_B4_RUN2\2024_9_26_16_16_29_A1_RUN2_C01.mpr | C:\Users\Silverman1\OneDrive - LLNL\General - High-Throughput Polymer Electrolytes DIW\Database of polymer electrolytes\09262024_JayTest_20LiTFSI_15AE380\Cured_90SEC\09262024_B4_RUN3\2024_9_26_16_19_26_A1_RUN3_C01.mpr | C:\Users\Silverman1\OneDrive - LLNL\General - High-Throughput Polymer Electrolytes DIW\Database of polymer electrolytes\09262024_JayTest_20LiTFSI_15AE380\Cured_90SEC\09262024_B4_RUN4\2024_9_26_16_22_18_A1_RUN4_C01.mpr
| SSna_487 | 2024-09-26 | Bulk cast | 74 | 0.38 | PEGMEA | 550 | 0.9 | PEGDA | 250 | 0.1 | 3 | NA | NA | LiTFSI | 20 | aerosil 380 | 15 | PEGMEA | 550 | 0.9 | PEGDA | 250 | 0.1 | NA | NA | LiTFSI | 20 | aerosil 380 | 0 | 240 | 1 | 0 | NA | I-819 | 1 |  | 100 | NA | 0 | NA | NA | 1.59 | 1.69 | 1.6 | 0.028 | [6 empty] | 270 SEC CURE | C:\Users\Silverman1\OneDrive - LLNL\General - High-Throughput Polymer Electrolytes DIW\Database of polymer electrolytes\09262024_JayTest_20LiTFSI_15AE380\CURED_270SEC\09262024_B4_RUN1\2024_9_26_16_29_29_A1_RUN1_C01.mpr | C:\Users\Silverman1\OneDrive - LLNL\General - High-Throughput Polymer Electrolytes DIW\Database of polymer electrolytes\09262024_JayTest_20LiTFSI_15AE380\CURED_270SEC\09262024_B4_RUN2\2024_9_26_16_32_21_A1_RUN2_C01.mpr | C:\Users\Silverman1\OneDrive - LLNL\General - High-Throughput Polymer Electrolytes DIW\Database of polymer electrolytes\09262024_JayTest_20LiTFSI_15AE380\CURED_270SEC\09262024_B4_RUN3\2024_9_26_16_35_13_A1_RUN3_C01.mpr | C:\Users\Silverman1\OneDrive - LLNL\General - High-Throughput Polymer Electrolytes DIW\Database of polymer electrolytes\09262024_JayTest_20LiTFSI_15AE380\CURED_270SEC\09262024_B4_RUN4\2024_9_26_16_38_10_A1_RUN4_C01.mpr